## I-V Characteristic (mA-mm)
VDS (V) | VGS = -0.300 V | VGS = 0.100 V | VGS = 0.500 V | VGS = 0.900 V
0 | -1.7433e-06 | -0.5076 | -1.1637 | -5.336
0.01 | 0.0009742 | 7.898 | 15.877 | 12.857
0.02 | 0.0016944 | 15.833 | 32.715 | 30.843
0.03 | 0.0022339 | 23.275 | 49.267 | 48.949
0.04 | 0.0026509 | 30.08 | 66.24 | 66.77
0.05 | 0.0029893 | 36.199 | 82.26 | 85.05
0.06 | 0.0032538 | 41.922 | 98.63 | 103
0.07 | 0.003474 | 47.069 | 115.36 | 120.5
0.08 | 0.0036668 | 51.533 | 131.18 | 137.91
0.09 | 0.003834 | 55.569 | 146.55 | 155.7
0.1 | 0.0040096 | 59.08 | 162.47 | 172.73
0.11 | 0.0041679 | 62.24 | 178.2 | 189.5
0.12 | 0.004323 | 65.04 | 193.04 | 207.13
0.13 | 0.0044859 | 67.64 | 207.95 | 223.72
0.14 | 0.0046447 | 69.81 | 222.82 | 239.85
0.15 | 0.0048103 | 71.83 | 237.08 | 256.62
0.16 | 0.0049602 | 73.61 | 250.69 | 272.95
0.17 | 0.0051278 | 75.25 | 265.07 | 288.58
0.18 | 0.005297 | 76.64 | 278.4 | 304.19
0.19 | 0.0054371 | 78.05 | 291.21 | 320.13
0.2 | 0.0056343 | 79.4 | 304.08 | 335.36
0.21 | 0.005696 | 80.53 | 316.79 | 350.07
0.22 | 0.005897 | 81.78 | 328.6 | 364.96
0.23 | 0.006074 | 82.99 | 340.15 | 379.85
0.24 | 0.006294 | 84.21 | 351.68 | 393.7
0.25 | 0.006495 | 85.49 | 362.69 | 407.54
0.26 | 0.006706 | 86.93 | 372.81 | 421.8
0.27 | 0.006911 | 88.37 | 383.03 | 434.97
0.28 | 0.007123 | 89.69 | 393.06 | 447.81
0.29 | 0.007345 | 91.12 | 402.26 | 461.07
0.3 | 0.007575 | 92.5 | 410.99 | 473.61
0.31 | 0.007808 | 93.8 | 420.1 | 485.7
0.32 | 0.008036 | 94.92 | 428.23 | 497.62
0.33 | 0.008301 | 96.24 | 435.97 | 509.66
0.34 | 0.008523 | 97.5 | 443.61 | 520.98
0.35 | 0.008794 | 98.6 | 450.98 | 531.77
0.36 | 0.009069 | 99.83 | 458 | 542.5
0.37 | 0.009373 | 100.92 | 464.39 | 553.2
0.38 | 0.009624 | 102.16 | 470.65 | 563.31
0.39 | 0.009906 | 103.22 | 476.85 | 572.7
0.4 | 0.01022 | 104.39 | 482.67 | 581.8
0.41 | 0.010508 | 105.49 | 488.03 | 591.1
0.42 | 0.010847 | 106.57 | 493.13 | 600.2
0.43 | 0.011193 | 107.67 | 498.35 | 608.6
0.44 | 0.011551 | 108.89 | 503.32 | 616.4
0.45 | 0.011895 | 109.93 | 507.78 | 624.5
0.46 | 0.012309 | 111.04 | 512.29 | 631.7
0.47 | 0.012702 | 112.23 | 516.8 | 638.9
0.48 | 0.013118 | 113.41 | 521 | 645.7
0.49 | 0.013558 | 114.56 | 524.97 | 652.3
0.5 | 0.014053 | 115.83 | 528.82 | 658.7
0.51 | 0.01456 | 116.89 | 532.79 | 664.7
0.52 | 0.015055 | 118.16 | 536.54 | 670.6
0.53 | 0.015685 | 119.36 | 540.04 | 675.8
0.54 | 0.016258 | 120.51 | 543.44 | 681.1
0.55 | 0.01694 | 121.82 | 546.92 | 686
0.56 | 0.017487 | 123.06 | 550.31 | 690.7
0.57 | 0.018204 | 124.34 | 553.41 | 695
0.58 | 0.018926 | 125.55 | 556.44 | 699.2
0.59 | 0.019643 | 126.93 | 559.38 | 703.2
0.6 | 0.02038 | 128.03 | 562.44 | 706.6
0.61 | 0.021116 | 129.42 | 565.19 | 710.1
0.62 | 0.021971 | 130.78 | 567.81 | 713.2
0.63 | 0.022741 | 132.1 | 570.3 | 716.4
0.64 | 0.02362 | 133.57 | 572.8 | 719.2
0.65 | 0.024408 | 134.62 | 575.4 | 721.6
0.66 | 0.025403 | 136.01 | 577.6 | 724
0.67 | 0.026265 | 137.43 | 579.8 | 725.9
0.68 | 0.027179 | 138.76 | 581.8 | 728.1
0.69 | 0.028117 | 140.18 | 584.4 | 729.9
0.7 | 0.029079 | 141.35 | 586.2 | 731.6
0.71 | 0.030122 | 142.78 | 588.2 | 733.3
0.72 | 0.031111 | 144.06 | 590 | 734.9
0.73 | 0.032203 | 145.52 | 591.5 | 735.6
0.74 | 0.033216 | 146.77 | 593.4 | 737.3
0.75 | 0.03436 | 148.12 | 594.9 | 738.3
0.76 | 0.035486 | 149.49 | 596.6 | 739.1
0.77 | 0.036636 | 150.77 | 598.1 | 739.9
0.78 | 0.037781 | 152.13 | 599.6 | 740.7
0.79 | 0.039048 | 153.41 | 601 | 741.5
0.8 | 0.040255 | 154.91 | 602.2 | 742.5
0.81 | 0.041317 | 156.28 | 603.8 | 743.1
0.82 | 0.042763 | 157.69 | 605 | 743.5
0.83 | 0.043996 | 159.11 | 606.4 | 744.3
0.84 | 0.045558 | 160.44 | 607.6 | 744.7
0.85 | 0.046635 | 161.93 | 608.7 | 745.3
0.86 | 0.048011 | 163.31 | 609.8 | 745.7
0.87 | 0.049535 | 164.73 | 611.1 | 746.1
0.88 | 0.050933 | 166.1 | 612.4 | 746.5
0.89 | 0.052375 | 167.63 | 613.3 | 747.1
0.9 | 0.053911 | 169.02 | 614.3 | 747.3
0.91 | 0.055354 | 170.5 | 615.6 | 747.7
0.92 | 0.056703 | 171.97 | 616.6 | 747.9
0.93 | 0.05824 | 173.25 | 617.9 | 748.2
0.94 | 0.05988 | 174.81 | 618.6 | 748.3
0.95 | 0.06177 | 176.43 | 619.8 | 748.7
0.96 | 0.06333 | 177.79 | 620.9 | 749
0.97 | 0.06484 | 179.37 | 621.8 | 749.3
0.98 | 0.06655 | 180.62 | 622.8 | 749.5
0.99 | 0.06846 | 182.15 | 623.8 | 749.7
1 | 0.06986 | 183.66 | 624.9 | 750