## I-V Characteristic (mA-mm)
VDS (V) | VGS = -0.300 V | VGS = 0.100 V | VGS = 0.500 V | VGS = 0.900 V
0 | -3.7929e-06 | -0.6063 | -0.9297 | -5.406
0.01 | 0.0010297 | 8.057 | 15.897 | 12.853
0.02 | 0.0017876 | 15.991 | 32.633 | 30.925
0.03 | 0.00236 | 23.43 | 49.324 | 48.844
0.04 | 0.0028026 | 30.403 | 66.08 | 67
0.05 | 0.0031548 | 36.686 | 82.46 | 85.07
0.06 | 0.0034501 | 42.37 | 98.84 | 103.07
0.07 | 0.0036863 | 47.59 | 115.2 | 120.54
0.08 | 0.003893 | 52.183 | 131.2 | 137.89
0.09 | 0.0040847 | 56.272 | 146.81 | 155.56
0.1 | 0.0042529 | 59.79 | 162.37 | 172.59
0.11 | 0.0044292 | 63.07 | 178.31 | 190.02
0.12 | 0.0045916 | 65.92 | 193.25 | 206.87
0.13 | 0.0047507 | 68.52 | 207.99 | 223.68
0.14 | 0.0049089 | 70.81 | 222.79 | 240.07
0.15 | 0.0050798 | 72.86 | 237.18 | 256.49
0.16 | 0.0052629 | 74.7 | 251.29 | 272.91
0.17 | 0.0054221 | 76.21 | 264.89 | 288.74
0.18 | 0.0056014 | 77.78 | 278.45 | 304.23
0.19 | 0.00569 | 79.16 | 291.59 | 320.03
0.2 | 0.005901 | 80.47 | 304.39 | 335.52
0.21 | 0.006093 | 81.66 | 316.93 | 350.24
0.22 | 0.006297 | 82.83 | 328.99 | 365.03
0.23 | 0.006503 | 84.1 | 340.66 | 379.79
0.24 | 0.006701 | 85.43 | 352 | 393.9
0.25 | 0.006933 | 86.73 | 363.06 | 407.98
0.26 | 0.007167 | 88.06 | 373.38 | 421.7
0.27 | 0.007398 | 89.55 | 383.51 | 435.23
0.28 | 0.007615 | 91.06 | 393.42 | 448.31
0.29 | 0.007852 | 92.4 | 402.75 | 461.06
0.3 | 0.008101 | 93.87 | 411.73 | 473.9
0.31 | 0.008366 | 95.01 | 420.54 | 486.19
0.32 | 0.008596 | 96.31 | 428.77 | 498.02
0.33 | 0.008871 | 97.61 | 436.76 | 509.78
0.34 | 0.009137 | 98.84 | 444.29 | 521.39
0.35 | 0.009387 | 100.03 | 451.65 | 532.38
0.36 | 0.009674 | 101.14 | 458.66 | 543.1
0.37 | 0.009975 | 102.38 | 465.27 | 553.49
0.38 | 0.010303 | 103.5 | 471.55 | 563.7
0.39 | 0.010557 | 104.68 | 477.56 | 573.5
0.4 | 0.010898 | 105.73 | 483.51 | 583
0.41 | 0.011218 | 106.89 | 488.94 | 591.8
0.42 | 0.011554 | 107.99 | 494.21 | 600.7
0.43 | 0.011945 | 109.1 | 499.35 | 609.5
0.44 | 0.012346 | 110.3 | 504.28 | 617.5
0.45 | 0.012719 | 111.33 | 508.97 | 625.2
0.46 | 0.0131 | 112.52 | 513.49 | 632.9
0.47 | 0.013615 | 113.72 | 517.88 | 639.8
0.48 | 0.014075 | 114.88 | 522.18 | 646.9
0.49 | 0.014588 | 116.13 | 526.26 | 653.5
0.5 | 0.015048 | 117.23 | 530.27 | 659.7
0.51 | 0.015604 | 118.44 | 534.05 | 666.1
0.52 | 0.016153 | 119.68 | 537.88 | 672
0.53 | 0.01668 | 120.9 | 541.51 | 677.2
0.54 | 0.017356 | 122.07 | 545.03 | 682.4
0.55 | 0.018119 | 123.34 | 548.4 | 687.3
0.56 | 0.018752 | 124.7 | 551.83 | 692.3
0.57 | 0.019383 | 125.85 | 555.04 | 696.5
0.58 | 0.020226 | 127.29 | 558.06 | 700.5
0.59 | 0.021001 | 128.41 | 561.09 | 704.8
0.6 | 0.021815 | 129.82 | 564.06 | 708.6
0.61 | 0.022592 | 131.1 | 566.87 | 712.1
0.62 | 0.023448 | 132.44 | 569.68 | 715.3
0.63 | 0.024342 | 133.85 | 572 | 718.5
0.64 | 0.025188 | 135 | 574.8 | 721
0.65 | 0.026216 | 136.53 | 577 | 723.6
0.66 | 0.02713 | 137.83 | 579.6 | 725.9
0.67 | 0.028118 | 139.15 | 581.6 | 728.3
0.68 | 0.029009 | 140.56 | 583.8 | 730.1
0.69 | 0.030068 | 141.82 | 586 | 732.2
0.7 | 0.031122 | 143.26 | 588.2 | 733.8
0.71 | 0.032181 | 144.61 | 590.1 | 735.1
0.72 | 0.033342 | 145.91 | 591.7 | 737
0.73 | 0.034474 | 147.13 | 593.6 | 738.3
0.74 | 0.035713 | 148.63 | 595.4 | 739.3
0.75 | 0.036698 | 149.94 | 597 | 740.7
0.76 | 0.038001 | 151.36 | 598.8 | 741.5
0.77 | 0.039174 | 152.82 | 600.2 | 742
0.78 | 0.040456 | 153.97 | 601.5 | 743.4
0.79 | 0.041711 | 155.44 | 603 | 744.2
0.8 | 0.04313 | 156.88 | 604.4 | 744.8
0.81 | 0.04437 | 158.19 | 605.8 | 745.7
0.82 | 0.045747 | 159.7 | 607.1 | 746.1
0.83 | 0.047153 | 160.92 | 608.6 | 746.7
0.84 | 0.048612 | 162.42 | 609.8 | 747.5
0.85 | 0.050045 | 163.89 | 610.8 | 747.6
0.86 | 0.051169 | 165.24 | 612.2 | 748.2
0.87 | 0.052915 | 166.65 | 613.4 | 748.9
0.88 | 0.054422 | 168.1 | 614.3 | 749.1
0.89 | 0.056081 | 169.56 | 615.4 | 749.5
0.9 | 0.05746 | 171.08 | 616.6 | 749.7
0.91 | 0.05911 | 172.6 | 617.5 | 750.2
0.92 | 0.06056 | 173.83 | 619.1 | 750.7
0.93 | 0.06239 | 175.45 | 619.8 | 750.7
0.94 | 0.06407 | 176.92 | 620.8 | 751.1
0.95 | 0.06533 | 178.4 | 622 | 751.2
0.96 | 0.06757 | 180.01 | 623.1 | 751.6
0.97 | 0.06946 | 181.4 | 624.2 | 752.1
0.98 | 0.07096 | 182.9 | 625.1 | 752.3
0.99 | 0.07323 | 184.28 | 626 | 752.4
1 | 0.07489 | 185.85 | 627.1 | 752.7