## I-V Characteristic (mA-mm)
VDS (V) | VGS = -0.300 V | VGS = 0.100 V | VGS = 0.500 V | VGS = 0.900 V
0 | -5.112e-06 | -0.51971 | -1.1701 | -5.242
0.01 | 0.0010602 | 8.032 | 15.911 | 12.926
0.02 | 0.001847 | 16.115 | 32.741 | 31.142
0.03 | 0.0024398 | 23.518 | 49.387 | 49.123
0.04 | 0.0028992 | 30.542 | 65.97 | 67.55
0.05 | 0.0032725 | 36.8 | 82.82 | 85.05
0.06 | 0.003564 | 42.487 | 98.99 | 102.71
0.07 | 0.0038094 | 47.789 | 115.04 | 121.16
0.08 | 0.0040398 | 52.43 | 131.32 | 138.37
0.09 | 0.0042421 | 56.464 | 147.34 | 155.44
0.1 | 0.0044335 | 60.09 | 162.62 | 173.06
0.11 | 0.0046132 | 63.23 | 178.23 | 190.48
0.12 | 0.0047866 | 66.16 | 193.97 | 207.23
0.13 | 0.0049659 | 68.83 | 208.56 | 223.82
0.14 | 0.005108 | 71.05 | 222.81 | 240.76
0.15 | 0.005311 | 73.12 | 237.61 | 257.16
0.16 | 0.00548 | 74.98 | 251.73 | 272.72
0.17 | 0.0056684 | 76.58 | 265.3 | 289.41
0.18 | 0.00575 | 77.97 | 278.69 | 304.93
0.19 | 0.005966 | 79.41 | 292.29 | 320.11
0.2 | 0.006158 | 80.83 | 304.73 | 335.58
0.21 | 0.006382 | 81.98 | 317.06 | 350.95
0.22 | 0.006595 | 83.26 | 329.55 | 365.47
0.23 | 0.006813 | 84.45 | 341.18 | 379.96
0.24 | 0.007041 | 85.81 | 352.14 | 394.47
0.25 | 0.007234 | 87.13 | 363.4 | 408.35
0.26 | 0.007485 | 88.57 | 374.06 | 421.9
0.27 | 0.007737 | 90.08 | 383.84 | 435.65
0.28 | 0.007987 | 91.44 | 393.71 | 448.83
0.29 | 0.00821 | 92.9 | 403.35 | 461.36
0.3 | 0.008482 | 94.24 | 412.13 | 473.98
0.31 | 0.008746 | 95.56 | 420.82 | 486.82
0.32 | 0.009024 | 96.81 | 429.24 | 498.45
0.33 | 0.009296 | 98.07 | 437.28 | 509.89
0.34 | 0.009591 | 99.33 | 444.67 | 521.53
0.35 | 0.009868 | 100.54 | 451.83 | 532.64
0.36 | 0.010146 | 101.74 | 459.04 | 543.35
0.37 | 0.01047 | 102.86 | 465.73 | 553.57
0.38 | 0.010798 | 104.02 | 471.88 | 563.65
0.39 | 0.011138 | 105.24 | 477.81 | 573.5
0.4 | 0.011444 | 106.29 | 483.79 | 583
0.41 | 0.011794 | 107.53 | 489.39 | 591.8
0.42 | 0.012158 | 108.58 | 494.59 | 600.6
0.43 | 0.012528 | 109.78 | 499.56 | 609.2
0.44 | 0.012927 | 110.99 | 504.6 | 617.5
0.45 | 0.013383 | 112.14 | 509.44 | 625.2
0.46 | 0.013788 | 113.22 | 513.88 | 632.7
0.47 | 0.014215 | 114.44 | 518.19 | 640.3
0.48 | 0.014707 | 115.57 | 522.54 | 646.9
0.49 | 0.015224 | 116.75 | 526.78 | 653.2
0.5 | 0.015799 | 117.96 | 530.73 | 659.6
0.51 | 0.016325 | 119.12 | 534.52 | 665.4
0.52 | 0.016923 | 120.39 | 538.28 | 671.5
0.53 | 0.017565 | 121.72 | 542.06 | 676.8
0.54 | 0.018215 | 122.87 | 545.62 | 682
0.55 | 0.01892 | 124.3 | 548.89 | 687
0.56 | 0.019723 | 125.38 | 552.28 | 691.6
0.57 | 0.020405 | 126.81 | 555.59 | 696.2
0.58 | 0.021097 | 128.06 | 558.75 | 700.2
0.59 | 0.022004 | 129.45 | 561.66 | 704.1
0.6 | 0.022825 | 130.72 | 564.59 | 708
0.61 | 0.02373 | 132.06 | 567.5 | 711.3
0.62 | 0.024563 | 133.4 | 570.1 | 714.6
0.63 | 0.025474 | 134.77 | 572.7 | 717.5
0.64 | 0.026449 | 136.26 | 575 | 720.4
0.65 | 0.027325 | 137.45 | 577.6 | 722.8
0.66 | 0.028384 | 138.79 | 580.2 | 725.3
0.67 | 0.029404 | 140.23 | 582.6 | 727.4
0.68 | 0.030483 | 141.57 | 584.6 | 729.1
0.69 | 0.031562 | 143.14 | 586.6 | 731.1
0.7 | 0.032717 | 144.28 | 588.6 | 733.1
0.71 | 0.033749 | 145.71 | 590.6 | 734.9
0.72 | 0.034968 | 147.09 | 592.6 | 736.1
0.73 | 0.036124 | 148.38 | 594.4 | 737.3
0.74 | 0.037371 | 149.89 | 596.2 | 738.3
0.75 | 0.03852 | 151.16 | 597.8 | 739.7
0.76 | 0.039662 | 152.57 | 599.4 | 740.9
0.77 | 0.040976 | 153.91 | 601 | 741.5
0.78 | 0.042223 | 155.36 | 602.4 | 742.5
0.79 | 0.04381 | 156.65 | 603.8 | 743.1
0.8 | 0.045009 | 158.11 | 605.3 | 743.9
0.81 | 0.046508 | 159.52 | 606.6 | 744.4
0.82 | 0.047861 | 160.87 | 607.8 | 745.3
0.83 | 0.049357 | 162.4 | 609.2 | 745.9
0.84 | 0.050672 | 163.72 | 610.6 | 746.3
0.85 | 0.052301 | 165.21 | 611.8 | 746.9
0.86 | 0.053992 | 166.65 | 612.9 | 747.5
0.87 | 0.05527 | 168.1 | 614.2 | 747.6
0.88 | 0.05732 | 169.63 | 615 | 748.2
0.89 | 0.05872 | 171 | 616.3 | 748.5
0.9 | 0.06009 | 172.57 | 617.4 | 749.1
0.91 | 0.06209 | 174.05 | 618.6 | 749.3
0.92 | 0.06358 | 175.51 | 619.6 | 749.7
0.93 | 0.06525 | 176.91 | 620.6 | 749.9
0.94 | 0.06701 | 178.43 | 621.8 | 750.3
0.95 | 0.06904 | 179.98 | 622.9 | 750.5
0.96 | 0.07099 | 181.5 | 623.6 | 750.8
0.97 | 0.07245 | 182.98 | 624.7 | 751.1
0.98 | 0.07493 | 184.37 | 626.1 | 751.3
0.99 | 0.07621 | 185.94 | 626.8 | 751.5
1 | 0.07868 | 187.47 | 627.9 | 752