## I-V Characteristic (mA-mm)
VDS (V) | VGS = -0.300 V | VGS = 0.100 V | VGS = 0.500 V | VGS = 0.900 V
0 | -8.765e-06 | -0.52102 | -1.1866 | -5.388
0.01 | 0.0010987 | 8.051 | 15.893 | 13.071
0.02 | 0.0019202 | 16.231 | 32.655 | 31.065
0.03 | 0.0025377 | 23.646 | 49.367 | 49.084
0.04 | 0.0030185 | 30.551 | 65.98 | 67.14
0.05 | 0.0033957 | 36.928 | 82.46 | 85.27
0.06 | 0.0037046 | 42.676 | 99.01 | 103.06
0.07 | 0.0039574 | 47.912 | 115.31 | 120.66
0.08 | 0.0041908 | 52.543 | 131.16 | 138.23
0.09 | 0.0044011 | 56.741 | 147.25 | 155.88
0.1 | 0.0045811 | 60.19 | 162.73 | 172.9
0.11 | 0.0047866 | 63.53 | 178.16 | 190.08
0.12 | 0.0049671 | 66.45 | 193.74 | 207.46
0.13 | 0.0051509 | 69.06 | 208.59 | 224.12
0.14 | 0.0053218 | 71.35 | 222.91 | 240.44
0.15 | 0.0055029 | 73.45 | 237.47 | 256.94
0.16 | 0.0056899 | 75.3 | 251.64 | 273.18
0.17 | 0.005792 | 76.9 | 265.57 | 289.29
0.18 | 0.006004 | 78.41 | 278.64 | 304.69
0.19 | 0.006223 | 79.79 | 292.15 | 320.52
0.2 | 0.006464 | 81.11 | 304.99 | 335.91
0.21 | 0.00667 | 82.4 | 317.23 | 350.54
0.22 | 0.006892 | 83.59 | 329.38 | 365.47
0.23 | 0.007119 | 84.83 | 341.33 | 380.29
0.24 | 0.007361 | 86.13 | 352.4 | 394.36
0.25 | 0.007602 | 87.52 | 363.31 | 408.22
0.26 | 0.007841 | 88.97 | 374.14 | 422.25
0.27 | 0.008105 | 90.48 | 384.38 | 435.79
0.28 | 0.008324 | 91.8 | 393.9 | 448.74
0.29 | 0.008632 | 93.29 | 403.35 | 461.69
0.3 | 0.008881 | 94.72 | 412.48 | 474.36
0.31 | 0.00917 | 95.99 | 421.21 | 486.73
0.32 | 0.009419 | 97.47 | 429.27 | 498.47
0.33 | 0.009703 | 98.64 | 437.48 | 510.43
0.34 | 0.010002 | 99.86 | 445.11 | 521.88
0.35 | 0.010298 | 101.06 | 452.32 | 532.68
0.36 | 0.010625 | 102.32 | 459.3 | 543.61
0.37 | 0.010928 | 103.49 | 465.95 | 553.97
0.38 | 0.011259 | 104.59 | 472.38 | 564.28
0.39 | 0.011586 | 105.77 | 478.42 | 573.9
0.4 | 0.011993 | 106.93 | 484.21 | 583.3
0.41 | 0.012335 | 108.17 | 489.74 | 592.4
0.42 | 0.012736 | 109.22 | 495.2 | 601.4
0.43 | 0.013101 | 110.41 | 500.31 | 610
0.44 | 0.01352 | 111.64 | 505.23 | 618.2
0.45 | 0.01398 | 112.78 | 509.96 | 625.9
0.46 | 0.014411 | 113.99 | 514.57 | 633.3
0.47 | 0.014911 | 115.08 | 519.03 | 640.6
0.48 | 0.015426 | 116.28 | 523.26 | 647.7
0.49 | 0.015954 | 117.53 | 527.49 | 654.1
0.5 | 0.016457 | 118.76 | 531.49 | 660.6
0.51 | 0.017146 | 119.93 | 535.45 | 666.5
0.52 | 0.017761 | 121.25 | 539.21 | 672.5
0.53 | 0.018466 | 122.48 | 542.87 | 677.6
0.54 | 0.019178 | 123.8 | 546.47 | 682.8
0.55 | 0.019929 | 125.06 | 549.93 | 688.2
0.56 | 0.020663 | 126.25 | 553.28 | 693
0.57 | 0.021431 | 127.61 | 556.52 | 697.2
0.58 | 0.022286 | 128.93 | 559.73 | 701.3
0.59 | 0.023074 | 130.31 | 562.73 | 705.2
0.6 | 0.023978 | 131.76 | 565.72 | 709.3
0.61 | 0.024793 | 132.96 | 568.57 | 712.5
0.62 | 0.025747 | 134.37 | 571.2 | 715.7
0.63 | 0.026795 | 135.78 | 573.9 | 718.8
0.64 | 0.027763 | 137.08 | 576.2 | 721.7
0.65 | 0.028775 | 138.51 | 578.7 | 724.1
0.66 | 0.029834 | 139.87 | 581.2 | 726.7
0.67 | 0.030878 | 141.26 | 583.4 | 728.7
0.68 | 0.03202 | 142.66 | 585.8 | 730.9
0.69 | 0.033252 | 144.04 | 588 | 732.4
0.7 | 0.034349 | 145.31 | 590.1 | 734.5
0.71 | 0.035649 | 146.76 | 591.8 | 736.1
0.72 | 0.036733 | 148.21 | 594 | 737.5
0.73 | 0.037996 | 149.53 | 595.6 | 738.7
0.74 | 0.039159 | 150.97 | 597.6 | 739.9
0.75 | 0.040551 | 152.2 | 599 | 741.1
0.76 | 0.041836 | 153.68 | 600.7 | 742.1
0.77 | 0.04324 | 155.14 | 602.2 | 743.1
0.78 | 0.044698 | 156.55 | 603.8 | 744.1
0.79 | 0.045873 | 157.93 | 605.4 | 744.7
0.8 | 0.047584 | 159.29 | 606.7 | 745.5
0.81 | 0.049048 | 160.83 | 607.8 | 746.1
0.82 | 0.050478 | 162.19 | 609.5 | 746.9
0.83 | 0.052008 | 163.63 | 610.6 | 747.5
0.84 | 0.053602 | 164.98 | 611.9 | 747.6
0.85 | 0.055314 | 166.49 | 613.3 | 748.3
0.86 | 0.0568 | 167.94 | 614.3 | 748.9
0.87 | 0.05838 | 169.36 | 615.4 | 749.3
0.88 | 0.06021 | 170.92 | 616.6 | 749.7
0.89 | 0.06213 | 172.28 | 617.9 | 750.4
0.9 | 0.06351 | 173.75 | 619.1 | 750.7
0.91 | 0.06552 | 175.33 | 620 | 750.8
0.92 | 0.06719 | 176.8 | 621.1 | 751.2
0.93 | 0.06951 | 178.44 | 622.2 | 751.5
0.94 | 0.0711 | 179.8 | 623.4 | 751.9
0.95 | 0.07309 | 181.38 | 624.3 | 752.3
0.96 | 0.07502 | 182.8 | 625.2 | 752.4
0.97 | 0.07709 | 184.39 | 626.2 | 752.7
0.98 | 0.07904 | 185.9 | 627.5 | 753.2
0.99 | 0.081 | 187.42 | 628.4 | 753.3
1 | 0.08302 | 188.93 | 629.3 | 753.6