## I-V Characteristic (mA-mm)
VDS (V) | VGS = -0.300 V | VGS = 0.100 V | VGS = 0.500 V | VGS = 0.900 V
0 | -1.2684e-05 | -0.5688 | -1.0123 | -5.356
0.01 | 0.0011309 | 8.099 | 16.001 | 12.718
0.02 | 0.0019798 | 16.368 | 32.637 | 31.137
0.03 | 0.0026221 | 23.784 | 49.406 | 48.949
0.04 | 0.0031129 | 30.757 | 65.94 | 67.58
0.05 | 0.0035079 | 37.225 | 82.62 | 85.11
0.06 | 0.0038256 | 43.017 | 99.09 | 102.52
0.07 | 0.0040923 | 48.261 | 115.04 | 120.74
0.08 | 0.0043335 | 52.971 | 131.16 | 138.21
0.09 | 0.0045497 | 57.03 | 147.29 | 155.49
0.1 | 0.0047335 | 60.84 | 162.83 | 172.75
0.11 | 0.004951 | 64.24 | 178.05 | 190.26
0.12 | 0.005134 | 67.06 | 193.57 | 206.97
0.13 | 0.0053309 | 69.73 | 208.69 | 223.65
0.14 | 0.0055191 | 71.97 | 222.88 | 240.39
0.15 | 0.005677 | 74.11 | 237.44 | 257.02
0.16 | 0.005865 | 75.85 | 251.79 | 272.84
0.17 | 0.006069 | 77.52 | 265.22 | 288.8
0.18 | 0.00625 | 79.06 | 278.66 | 305.07
0.19 | 0.006494 | 80.34 | 292.17 | 320.3
0.2 | 0.006716 | 81.74 | 304.97 | 335.33
0.21 | 0.006948 | 83.06 | 317.03 | 350.82
0.22 | 0.007139 | 84.28 | 329.3 | 365.37
0.23 | 0.007376 | 85.55 | 341.33 | 379.87
0.24 | 0.007594 | 86.81 | 352.43 | 394.07
0.25 | 0.007842 | 88.25 | 363.24 | 408.4
0.26 | 0.0081 | 89.59 | 374 | 421.91
0.27 | 0.008379 | 91.08 | 384.3 | 435.41
0.28 | 0.008627 | 92.46 | 393.74 | 448.85
0.29 | 0.008869 | 93.93 | 403.29 | 461.64
0.3 | 0.009155 | 95.24 | 412.42 | 473.9
0.31 | 0.00943 | 96.69 | 421 | 486.55
0.32 | 0.009735 | 97.98 | 429.12 | 498.83
0.33 | 0.010012 | 99.11 | 437.18 | 510.33
0.34 | 0.010311 | 100.44 | 444.97 | 521.44
0.35 | 0.010623 | 101.72 | 452.16 | 532.68
0.36 | 0.010934 | 102.86 | 458.97 | 543.62
0.37 | 0.011313 | 104.16 | 465.64 | 554.02
0.38 | 0.011661 | 105.13 | 472.15 | 563.95
0.39 | 0.011977 | 106.41 | 478.13 | 573.9
0.4 | 0.012312 | 107.55 | 483.83 | 583.4
0.41 | 0.012706 | 108.61 | 489.41 | 592.8
0.42 | 0.013105 | 109.85 | 494.85 | 601.2
0.43 | 0.013524 | 110.98 | 499.99 | 609.9
0.44 | 0.013981 | 112.16 | 504.8 | 618.3
0.45 | 0.014399 | 113.32 | 509.55 | 626.1
0.46 | 0.014913 | 114.48 | 514.23 | 633.3
0.47 | 0.015305 | 115.55 | 518.67 | 640.5
0.48 | 0.015904 | 116.83 | 522.91 | 647.7
0.49 | 0.016438 | 118 | 527.04 | 654.6
0.5 | 0.01703 | 119.27 | 531.18 | 660.5
0.51 | 0.017631 | 120.51 | 535.06 | 666.5
0.52 | 0.018312 | 121.72 | 538.85 | 672.5
0.53 | 0.018922 | 123.02 | 542.43 | 678
0.54 | 0.019643 | 124.27 | 546.15 | 683.6
0.55 | 0.020454 | 125.55 | 549.59 | 688
0.56 | 0.0212 | 126.93 | 552.93 | 693.2
0.57 | 0.022017 | 128.11 | 556.18 | 697.6
0.58 | 0.022787 | 129.47 | 559.28 | 701.8
0.59 | 0.023759 | 130.84 | 562.44 | 705.6
0.6 | 0.02472 | 132.22 | 565.27 | 709.5
0.61 | 0.025615 | 133.56 | 568.13 | 713
0.62 | 0.026531 | 134.88 | 570.7 | 716.4
0.63 | 0.02752 | 136.33 | 573.5 | 719.2
0.64 | 0.02858 | 137.67 | 576 | 722.1
0.65 | 0.029589 | 139.07 | 578.2 | 724.7
0.66 | 0.030605 | 140.33 | 581 | 727.4
0.67 | 0.031795 | 141.82 | 583 | 729.5
0.68 | 0.032938 | 143.15 | 585.3 | 731.7
0.69 | 0.033904 | 144.58 | 587.4 | 733.5
0.7 | 0.035228 | 146.01 | 589.6 | 735.1
0.71 | 0.0364 | 147.23 | 591.6 | 736.7
0.72 | 0.037783 | 148.76 | 593.6 | 738.3
0.73 | 0.038921 | 150.09 | 595.1 | 739.7
0.74 | 0.040288 | 151.48 | 597.2 | 741.1
0.75 | 0.041551 | 152.92 | 598.8 | 742.1
0.76 | 0.042877 | 154.22 | 600.2 | 743.1
0.77 | 0.044398 | 155.69 | 601.9 | 744.3
0.78 | 0.045858 | 157.11 | 603.4 | 745.1
0.79 | 0.0473 | 158.43 | 604.7 | 745.8
0.8 | 0.048539 | 159.76 | 606.5 | 746.7
0.81 | 0.050231 | 161.32 | 607.5 | 747.5
0.82 | 0.05173 | 162.69 | 608.7 | 748.1
0.83 | 0.053204 | 164.09 | 610.2 | 748.7
0.84 | 0.054781 | 165.62 | 611.5 | 749.5
0.85 | 0.0564 | 166.89 | 612.7 | 750
0.86 | 0.05812 | 168.48 | 613.8 | 750.6
0.87 | 0.0599 | 169.95 | 615.2 | 751
0.88 | 0.06144 | 171.42 | 616.3 | 751.3
0.89 | 0.06329 | 172.96 | 617.5 | 751.5
0.9 | 0.06495 | 174.35 | 618.6 | 751.9
0.91 | 0.06683 | 175.95 | 619.8 | 752.4
0.92 | 0.06842 | 177.43 | 620.8 | 752.7
0.93 | 0.07047 | 178.86 | 621.8 | 753.1
0.94 | 0.07245 | 180.31 | 623.1 | 753.6
0.95 | 0.07441 | 181.95 | 623.8 | 753.8
0.96 | 0.07617 | 183.43 | 624.9 | 754.3
0.97 | 0.07826 | 184.93 | 626.1 | 754.3
0.98 | 0.08031 | 186.61 | 626.9 | 754.7
0.99 | 0.08226 | 187.92 | 628.1 | 754.8
1 | 0.08471 | 189.53 | 628.9 | 755.1