## I-V Characteristic (mA-mm)
VDS (V) | VGS = -0.300 V | VGS = 0.100 V | VGS = 0.500 V | VGS = 0.900 V
0 | -2.2154e-05 | -0.5311 | -1.0566 | -5.254
0.01 | 0.0011622 | 8.175 | 15.954 | 13.097
0.02 | 0.0020373 | 16.157 | 33.065 | 31.28
0.03 | 0.0026982 | 23.893 | 49.806 | 49.812
0.04 | 0.0032179 | 30.889 | 66.59 | 67.99
0.05 | 0.0036088 | 37.189 | 83.48 | 85.97
0.06 | 0.0039428 | 43.038 | 99.76 | 103.83
0.07 | 0.0042289 | 48.365 | 115.99 | 122
0.08 | 0.0044626 | 52.999 | 132.37 | 139.39
0.09 | 0.0047032 | 57.19 | 148.54 | 156.71
0.1 | 0.0049142 | 60.81 | 163.87 | 174.77
0.11 | 0.0051229 | 64.16 | 179.72 | 191.88
0.12 | 0.0053069 | 67.18 | 195.15 | 208.73
0.13 | 0.0054963 | 69.73 | 209.86 | 225.86
0.14 | 0.0056881 | 71.99 | 224.86 | 242.59
0.15 | 0.005817 | 74.01 | 239.55 | 259.03
0.16 | 0.006039 | 75.94 | 253.51 | 275.2
0.17 | 0.006251 | 77.55 | 267.2 | 291.51
0.18 | 0.006465 | 79.04 | 280.78 | 307.25
0.19 | 0.006657 | 80.57 | 294.4 | 322.91
0.2 | 0.006908 | 81.76 | 306.99 | 338.32
0.21 | 0.007139 | 83.06 | 319.38 | 353.56
0.22 | 0.007387 | 84.36 | 331.78 | 368.19
0.23 | 0.007622 | 85.57 | 343.56 | 382.84
0.24 | 0.007862 | 86.93 | 354.7 | 397.63
0.25 | 0.008119 | 88.24 | 365.91 | 411.37
0.26 | 0.008379 | 89.74 | 376.48 | 425
0.27 | 0.008665 | 91.18 | 386.52 | 438.89
0.28 | 0.008951 | 92.63 | 396.36 | 452.03
0.29 | 0.009237 | 94.04 | 405.95 | 464.84
0.3 | 0.009502 | 95.47 | 414.87 | 477.41
0.31 | 0.009816 | 96.87 | 423.45 | 490.09
0.32 | 0.010107 | 98.11 | 431.84 | 501.89
0.33 | 0.01043 | 99.56 | 440.04 | 513.72
0.34 | 0.010729 | 100.62 | 447.46 | 525.18
0.35 | 0.01104 | 101.82 | 454.61 | 536.46
0.36 | 0.011414 | 103.12 | 461.69 | 547.18
0.37 | 0.011734 | 104.31 | 468.46 | 557.54
0.38 | 0.012104 | 105.58 | 474.69 | 567.81
0.39 | 0.012469 | 106.61 | 480.68 | 577.4
0.4 | 0.012878 | 107.91 | 486.58 | 586.9
0.41 | 0.013216 | 109 | 492.28 | 596
0.42 | 0.013633 | 110.22 | 497.55 | 605.1
0.43 | 0.014079 | 111.37 | 502.55 | 613.8
0.44 | 0.014492 | 112.51 | 507.59 | 621.8
0.45 | 0.014997 | 113.72 | 512.39 | 629.3
0.46 | 0.015498 | 114.84 | 517.05 | 637.1
0.47 | 0.016006 | 116.04 | 521.37 | 644.4
0.48 | 0.016501 | 117.21 | 525.73 | 651.4
0.49 | 0.017145 | 118.59 | 530.04 | 657.8
0.5 | 0.017739 | 119.76 | 534.05 | 664.5
0.51 | 0.018477 | 121.04 | 537.94 | 670.4
0.52 | 0.0191 | 122.34 | 541.77 | 675.8
0.53 | 0.019839 | 123.53 | 545.56 | 681.4
0.54 | 0.020536 | 124.9 | 549.15 | 686.8
0.55 | 0.021324 | 126.21 | 552.61 | 691.6
0.56 | 0.022172 | 127.49 | 555.9 | 696.2
0.57 | 0.023126 | 128.88 | 559.23 | 700.9
0.58 | 0.024002 | 130.19 | 562.45 | 705
0.59 | 0.024856 | 131.6 | 565.5 | 709.2
0.6 | 0.025886 | 132.98 | 568.46 | 712.6
0.61 | 0.026819 | 134.36 | 571.2 | 716
0.62 | 0.02793 | 135.73 | 573.9 | 719.2
0.63 | 0.028856 | 137.08 | 576.6 | 722.1
0.64 | 0.030039 | 138.52 | 579 | 725.1
0.65 | 0.031129 | 139.92 | 581.8 | 727.7
0.66 | 0.032157 | 141.42 | 584 | 729.9
0.67 | 0.033386 | 142.62 | 586.5 | 732.3
0.68 | 0.034695 | 144.14 | 588.6 | 734.5
0.69 | 0.035851 | 145.47 | 590.6 | 736.1
0.7 | 0.037087 | 146.87 | 592.8 | 737.9
0.71 | 0.038367 | 148.33 | 594.6 | 739.5
0.72 | 0.039598 | 149.69 | 596.8 | 741.1
0.73 | 0.041011 | 151.12 | 598.8 | 742.5
0.74 | 0.04238 | 152.52 | 600.3 | 743.5
0.75 | 0.043972 | 153.95 | 601.9 | 744.7
0.76 | 0.045415 | 155.32 | 603.5 | 745.9
0.77 | 0.046684 | 156.75 | 605 | 746.9
0.78 | 0.048312 | 158.16 | 606.7 | 747.5
0.79 | 0.049848 | 159.61 | 607.9 | 748.3
0.8 | 0.051616 | 161.02 | 609.7 | 749.1
0.81 | 0.052997 | 162.3 | 611 | 750
0.82 | 0.054774 | 163.85 | 612.2 | 750.3
0.83 | 0.056235 | 165.35 | 613.8 | 751.1
0.84 | 0.05794 | 166.82 | 614.9 | 751.5
0.85 | 0.05976 | 168.28 | 616.3 | 752.2
0.86 | 0.06164 | 169.6 | 617.4 | 752.7
0.87 | 0.06355 | 171.2 | 618.6 | 752.9
0.88 | 0.06477 | 172.62 | 619.7 | 753.6
0.89 | 0.06706 | 174.17 | 620.8 | 754
0.9 | 0.06898 | 175.6 | 622 | 754.3
0.91 | 0.0709 | 177.07 | 623.1 | 754.5
0.92 | 0.07284 | 178.63 | 624.3 | 754.9
0.93 | 0.07441 | 180.14 | 625.2 | 755.3
0.94 | 0.07674 | 181.67 | 626.3 | 755.3
0.95 | 0.0792 | 183.14 | 627.5 | 755.9
0.96 | 0.08121 | 184.67 | 628.1 | 756.1
0.97 | 0.0834 | 186.17 | 629.3 | 756.3
0.98 | 0.0857 | 187.65 | 630.2 | 756.5
0.99 | 0.08779 | 189.23 | 631.6 | 756.8
1 | 0.09017 | 190.62 | 632.7 | 757.3