## I-V Characteristic (mA-mm)
VDS (V) | VGS = -0.300 V | VGS = 0.100 V | VGS = 0.500 V | VGS = 0.900 V
0 | -2.1818e-05 | -0.5321 | -1.0949 | -5.328
0.01 | 0.0011081 | 8.132 | 16.107 | 13.094
0.02 | 0.0019521 | 16.29 | 33.263 | 31.616
0.03 | 0.0025812 | 23.848 | 50.016 | 49.884
0.04 | 0.0030816 | 30.785 | 67 | 67.9
0.05 | 0.0034557 | 37.172 | 83.39 | 86.39
0.06 | 0.0037777 | 43.027 | 100.21 | 104.43
0.07 | 0.0040433 | 48.258 | 116.61 | 122
0.08 | 0.0042768 | 52.886 | 132.44 | 139.92
0.09 | 0.0044936 | 56.96 | 148.96 | 158.06
0.1 | 0.0046913 | 60.67 | 164.77 | 175.07
0.11 | 0.0048888 | 64.11 | 180.14 | 192.45
0.12 | 0.0050679 | 66.94 | 195.47 | 209.85
0.13 | 0.0052478 | 69.47 | 210.69 | 226.66
0.14 | 0.0054362 | 71.81 | 225.59 | 243.4
0.15 | 0.0056067 | 73.82 | 239.75 | 259.97
0.16 | 0.005728 | 75.62 | 254.1 | 276.53
0.17 | 0.005945 | 77.24 | 268.14 | 292.25
0.18 | 0.006146 | 78.76 | 281.46 | 308.03
0.19 | 0.006353 | 80.09 | 294.83 | 324.3
0.2 | 0.006598 | 81.35 | 307.98 | 339.49
0.21 | 0.006794 | 82.62 | 320.29 | 354.34
0.22 | 0.007031 | 83.86 | 332.18 | 369.43
0.23 | 0.007239 | 85.11 | 344.27 | 384.57
0.24 | 0.007497 | 86.29 | 355.7 | 398.61
0.25 | 0.007733 | 87.81 | 366.38 | 412.58
0.26 | 0.007997 | 89.14 | 376.87 | 426.63
0.27 | 0.008245 | 90.58 | 387.26 | 440.19
0.28 | 0.008511 | 92.1 | 397.11 | 453.34
0.29 | 0.008783 | 93.36 | 406.17 | 466.38
0.3 | 0.00902 | 94.83 | 415.27 | 479.15
0.31 | 0.009323 | 96.17 | 424.15 | 491.33
0.32 | 0.009622 | 97.43 | 432.19 | 503.16
0.33 | 0.009914 | 98.72 | 440.16 | 515.46
0.34 | 0.010186 | 99.85 | 447.84 | 526.8
0.35 | 0.010502 | 101.14 | 455.15 | 537.65
0.36 | 0.010811 | 102.45 | 462.03 | 548.46
0.37 | 0.011145 | 103.66 | 468.57 | 559.12
0.38 | 0.011466 | 104.63 | 474.93 | 569.42
0.39 | 0.011864 | 105.89 | 481.1 | 578.6
0.4 | 0.01223 | 107.02 | 486.87 | 588.3
0.41 | 0.01256 | 108.29 | 492.29 | 597.8
0.42 | 0.01298 | 109.4 | 497.67 | 606.2
0.43 | 0.013366 | 110.36 | 502.96 | 615
0.44 | 0.013839 | 111.68 | 507.9 | 622.8
0.45 | 0.014211 | 112.84 | 512.54 | 631.1
0.46 | 0.014715 | 114.01 | 517.13 | 638.5
0.47 | 0.015166 | 115.31 | 521.65 | 645.5
0.48 | 0.015613 | 116.41 | 526.08 | 652.5
0.49 | 0.016205 | 117.67 | 530.21 | 659
0.5 | 0.016815 | 118.91 | 534.23 | 665.4
0.51 | 0.017438 | 120.08 | 538.21 | 671
0.52 | 0.018026 | 121.36 | 542.14 | 677.2
0.53 | 0.01873 | 122.64 | 545.75 | 682.7
0.54 | 0.019386 | 123.94 | 549.3 | 688.2
0.55 | 0.020208 | 125.15 | 552.81 | 693
0.56 | 0.020979 | 126.63 | 556.28 | 697.3
0.57 | 0.021758 | 127.81 | 559.52 | 702.1
0.58 | 0.022617 | 129.22 | 562.66 | 706.1
0.59 | 0.023385 | 130.5 | 565.73 | 710
0.6 | 0.024363 | 131.96 | 568.85 | 713.7
0.61 | 0.025331 | 133.4 | 571.5 | 717.2
0.62 | 0.026311 | 134.61 | 574.1 | 720.2
0.63 | 0.027209 | 136.05 | 576.6 | 723.3
0.64 | 0.028343 | 137.45 | 579.1 | 725.9
0.65 | 0.029376 | 138.87 | 581.8 | 728.4
0.66 | 0.030415 | 140.31 | 584.4 | 730.9
0.67 | 0.031456 | 141.64 | 586.6 | 733.1
0.68 | 0.032718 | 143.04 | 588.7 | 735.1
0.69 | 0.033857 | 144.48 | 590.8 | 737
0.7 | 0.034954 | 145.85 | 593 | 738.6
0.71 | 0.036255 | 147.17 | 595 | 740.2
0.72 | 0.037482 | 148.61 | 597 | 741.5
0.73 | 0.038807 | 150.05 | 598.6 | 743.1
0.74 | 0.039968 | 151.4 | 600.4 | 744.3
0.75 | 0.041393 | 152.9 | 602.2 | 745.5
0.76 | 0.04273 | 154.04 | 603.8 | 746.3
0.77 | 0.044123 | 155.62 | 605.3 | 747.3
0.78 | 0.045423 | 157.01 | 606.6 | 747.9
0.79 | 0.046983 | 158.39 | 608.3 | 749.1
0.8 | 0.04855 | 159.96 | 609.9 | 749.5
0.81 | 0.049792 | 161.26 | 611 | 750.4
0.82 | 0.051444 | 162.74 | 612.2 | 750.8
0.83 | 0.053058 | 164.17 | 613.8 | 751.5
0.84 | 0.05465 | 165.59 | 614.9 | 751.9
0.85 | 0.056228 | 167.01 | 616.2 | 752.4
0.86 | 0.05797 | 168.46 | 617.4 | 753.1
0.87 | 0.05962 | 169.97 | 618.6 | 753.6
0.88 | 0.06102 | 171.48 | 619.8 | 754
0.89 | 0.06311 | 172.92 | 620.7 | 754.3
0.9 | 0.06476 | 174.33 | 622 | 754.5
0.91 | 0.06664 | 175.93 | 623.1 | 754.8
0.92 | 0.06872 | 177.56 | 624.3 | 755.4
0.93 | 0.0701 | 179.02 | 625.2 | 755.5
0.94 | 0.07236 | 180.66 | 626.1 | 755.9
0.95 | 0.07439 | 181.96 | 627.7 | 756.4
0.96 | 0.07609 | 183.62 | 628.4 | 756.4
0.97 | 0.07834 | 185.09 | 629.3 | 757.1
0.98 | 0.08045 | 186.73 | 630.7 | 757.1
0.99 | 0.08235 | 188.22 | 631.7 | 757.2
1 | 0.08438 | 189.64 | 632.8 | 757.5