## I-V Characteristic (mA-mm)
VDS (V) | VGS = -0.300 V | VGS = 0.100 V | VGS = 0.500 V | VGS = 0.900 V
0 | -1.6547e-05 | -0.5433 | -1.0111 | -5.416
0.01 | 0.0011832 | 8.239 | 15.963 | 13.218
0.02 | 0.0020712 | 16.32 | 33.028 | 31.362
0.03 | 0.0027467 | 23.872 | 49.918 | 49.717
0.04 | 0.0032683 | 31.137 | 66.66 | 67.99
0.05 | 0.003692 | 37.459 | 83.34 | 86.25
0.06 | 0.0040175 | 43.263 | 99.99 | 103.87
0.07 | 0.0042945 | 48.656 | 116.15 | 121.78
0.08 | 0.004552 | 53.39 | 132.4 | 139.95
0.09 | 0.0047847 | 57.5 | 148.71 | 157.43
0.1 | 0.0050044 | 61.18 | 164.27 | 174.55
0.11 | 0.0051989 | 64.58 | 179.72 | 192.15
0.12 | 0.0053984 | 67.58 | 195.37 | 209.25
0.13 | 0.0055906 | 70.14 | 210.7 | 226.45
0.14 | 0.005708 | 72.47 | 224.96 | 242.66
0.15 | 0.00592 | 74.53 | 239.61 | 259.63
0.16 | 0.006128 | 76.42 | 254.12 | 276.01
0.17 | 0.006345 | 78.01 | 267.6 | 291.64
0.18 | 0.006528 | 79.56 | 281.3 | 307.79
0.19 | 0.006777 | 80.89 | 294.74 | 323.75
0.2 | 0.007011 | 82.24 | 307.67 | 338.88
0.21 | 0.007242 | 83.46 | 319.92 | 353.96
0.22 | 0.007465 | 84.72 | 332.02 | 369.39
0.23 | 0.007734 | 86.05 | 344.24 | 383.84
0.24 | 0.007971 | 87.13 | 355.41 | 397.98
0.25 | 0.008236 | 88.61 | 366.18 | 412.36
0.26 | 0.008493 | 89.97 | 376.97 | 426.1
0.27 | 0.008786 | 91.36 | 387.36 | 439.8
0.28 | 0.009062 | 92.96 | 396.85 | 453.02
0.29 | 0.009321 | 94.25 | 406.38 | 466.17
0.3 | 0.009637 | 95.79 | 415.58 | 478.77
0.31 | 0.009934 | 97.03 | 424.11 | 490.93
0.32 | 0.010235 | 98.39 | 432.39 | 503.33
0.33 | 0.010518 | 99.64 | 440.52 | 515.21
0.34 | 0.010843 | 100.82 | 448.22 | 526.5
0.35 | 0.011175 | 102.1 | 455.43 | 537.57
0.36 | 0.011493 | 103.26 | 462.32 | 548.72
0.37 | 0.01186 | 104.46 | 469.02 | 559.37
0.38 | 0.012193 | 105.57 | 475.53 | 569.42
0.39 | 0.012581 | 106.83 | 481.55 | 579
0.4 | 0.012894 | 107.9 | 487.3 | 589
0.41 | 0.013332 | 109.09 | 493.02 | 597.8
0.42 | 0.013756 | 110.3 | 498.51 | 607.1
0.43 | 0.014196 | 111.36 | 503.63 | 615.4
0.44 | 0.014623 | 112.64 | 508.6 | 623.8
0.45 | 0.015103 | 113.81 | 513.45 | 631.7
0.46 | 0.015551 | 114.97 | 518.19 | 639
0.47 | 0.016083 | 116.21 | 522.72 | 646.2
0.48 | 0.016656 | 117.41 | 527.02 | 653.5
0.49 | 0.017246 | 118.66 | 531.27 | 660.3
0.5 | 0.017875 | 119.84 | 535.52 | 666.5
0.51 | 0.018489 | 121.1 | 539.46 | 672.5
0.52 | 0.01914 | 122.32 | 543.31 | 678.4
0.53 | 0.019809 | 123.62 | 547.01 | 684.3
0.54 | 0.020611 | 124.94 | 550.7 | 689.5
0.55 | 0.021382 | 126.25 | 554.23 | 694
0.56 | 0.022189 | 127.69 | 557.62 | 699.2
0.57 | 0.023062 | 128.86 | 560.87 | 703.6
0.58 | 0.023882 | 130.34 | 564.15 | 707.8
0.59 | 0.024943 | 131.68 | 567.3 | 711.9
0.6 | 0.025931 | 133.08 | 570 | 715.7
0.61 | 0.026897 | 134.56 | 572.8 | 719.2
0.62 | 0.027803 | 135.78 | 575.7 | 722.1
0.63 | 0.028827 | 137.25 | 578.3 | 725.3
0.64 | 0.029978 | 138.69 | 581.2 | 728.1
0.65 | 0.031069 | 140.09 | 583.4 | 730.9
0.66 | 0.032286 | 141.5 | 586 | 733.1
0.67 | 0.033383 | 142.87 | 588.2 | 735.5
0.68 | 0.034681 | 144.38 | 590.8 | 737.3
0.69 | 0.035653 | 145.79 | 592.6 | 739.1
0.7 | 0.037121 | 147.13 | 594.6 | 741.1
0.71 | 0.038305 | 148.45 | 596.8 | 742.7
0.72 | 0.039751 | 149.95 | 598.8 | 744.3
0.73 | 0.040963 | 151.32 | 600.5 | 745.5
0.74 | 0.042366 | 152.78 | 602.2 | 746.6
0.75 | 0.043796 | 154.32 | 603.9 | 747.6
0.76 | 0.045138 | 155.49 | 605.5 | 748.9
0.77 | 0.046639 | 157.03 | 607.2 | 750
0.78 | 0.04819 | 158.45 | 608.6 | 750.7
0.79 | 0.049736 | 159.87 | 610.3 | 751.7
0.8 | 0.051197 | 161.3 | 611.5 | 752.4
0.81 | 0.052694 | 162.69 | 612.9 | 753.2
0.82 | 0.054383 | 164.14 | 614.2 | 753.8
0.83 | 0.056092 | 165.7 | 615.6 | 754.3
0.84 | 0.05744 | 167.09 | 616.7 | 754.9
0.85 | 0.0594 | 168.42 | 618 | 755.4
0.86 | 0.061 | 170.08 | 619.5 | 755.9
0.87 | 0.06269 | 171.56 | 620.4 | 756.4
0.88 | 0.06494 | 173.1 | 621.8 | 756.8
0.89 | 0.06625 | 174.65 | 622.8 | 757.1
0.9 | 0.06866 | 175.93 | 624.1 | 757.5
0.91 | 0.07031 | 177.63 | 625.1 | 757.7
0.92 | 0.07223 | 179.16 | 626.1 | 758
0.93 | 0.07453 | 180.66 | 627 | 758.5
0.94 | 0.07608 | 182.26 | 628.4 | 758.7
0.95 | 0.07843 | 183.7 | 629.3 | 758.9
0.96 | 0.0802 | 185.23 | 630.2 | 759.3
0.97 | 0.08262 | 186.77 | 631.6 | 759.5
0.98 | 0.08426 | 188.39 | 632.7 | 760
0.99 | 0.08703 | 189.82 | 633.9 | 760.4
1 | 0.08921 | 191.44 | 634.5 | 760.4