## I-V Characteristic (mA-mm)
VDS (V) | VGS = -0.300 V | VGS = 0.100 V | VGS = 0.500 V | VGS = 0.900 V
0 | 1.4639e-05 | -0.5443 | -0.8814 | -5.443
0.01 | 0.000869 | 7.77 | 15.72 | 12.462
0.02 | 0.0014954 | 15.454 | 32.224 | 30.283
0.03 | 0.0019702 | 22.54 | 48.731 | 48.164
0.04 | 0.002335 | 29.168 | 65.26 | 65.96
0.05 | 0.0026245 | 35.209 | 81.51 | 83.74
0.06 | 0.0028589 | 40.57 | 97.63 | 101.31
0.07 | 0.0030525 | 45.468 | 113.82 | 118.99
0.08 | 0.0032265 | 49.828 | 129.63 | 136.19
0.09 | 0.0033853 | 53.713 | 145.12 | 153.48
0.1 | 0.0035311 | 57.1 | 160.62 | 170.5
0.11 | 0.0036721 | 60.15 | 176.24 | 187.33
0.12 | 0.0038146 | 62.87 | 191.1 | 204.42
0.13 | 0.0039565 | 65.27 | 205.61 | 220.77
0.14 | 0.0040829 | 67.42 | 220.23 | 236.98
0.15 | 0.0042209 | 69.3 | 234.48 | 253.38
0.16 | 0.0043569 | 71.05 | 248.46 | 269.49
0.17 | 0.0044886 | 72.61 | 261.92 | 285.15
0.18 | 0.0046476 | 74.09 | 275.29 | 300.66
0.19 | 0.0048069 | 75.4 | 288.36 | 316.21
0.2 | 0.0049703 | 76.64 | 300.92 | 331.31
0.21 | 0.0051162 | 77.96 | 313.35 | 346.23
0.22 | 0.0052825 | 78.95 | 325.29 | 360.81
0.23 | 0.0054441 | 80.31 | 336.83 | 375.33
0.24 | 0.0056028 | 81.62 | 347.99 | 389.33
0.25 | 0.005651 | 82.92 | 359.01 | 403.06
0.26 | 0.005843 | 84.35 | 369.34 | 416.96
0.27 | 0.006034 | 85.69 | 379.33 | 430.19
0.28 | 0.006224 | 87.17 | 389.07 | 443.08
0.29 | 0.006449 | 88.5 | 398.42 | 456.01
0.3 | 0.006643 | 89.86 | 407.4 | 468.41
0.31 | 0.006878 | 91.06 | 415.97 | 480.62
0.32 | 0.007088 | 92.3 | 424.17 | 492.45
0.33 | 0.007299 | 93.45 | 432.17 | 504.19
0.34 | 0.007538 | 94.63 | 439.6 | 515.44
0.35 | 0.007743 | 95.75 | 446.86 | 526.37
0.36 | 0.007995 | 96.89 | 453.81 | 537.05
0.37 | 0.008255 | 98.04 | 460.36 | 547.48
0.38 | 0.008504 | 99.11 | 466.54 | 557.49
0.39 | 0.008746 | 100.18 | 472.51 | 567.02
0.4 | 0.009032 | 101.42 | 478.27 | 576.4
0.41 | 0.009309 | 102.36 | 483.72 | 585.4
0.42 | 0.00959 | 103.51 | 488.9 | 594.2
0.43 | 0.00991 | 104.58 | 493.76 | 602.6
0.44 | 0.010236 | 105.69 | 498.51 | 610.7
0.45 | 0.010573 | 106.74 | 503.1 | 618.6
0.46 | 0.010902 | 107.8 | 507.46 | 625.9
0.47 | 0.011301 | 108.97 | 511.6 | 632.9
0.48 | 0.011726 | 110.09 | 515.77 | 639.9
0.49 | 0.012132 | 111.27 | 519.6 | 646.7
0.5 | 0.012518 | 112.24 | 523.43 | 653
0.51 | 0.012989 | 113.44 | 527.02 | 658.9
0.52 | 0.013451 | 114.6 | 530.65 | 664.5
0.53 | 0.013944 | 115.79 | 534.09 | 670.2
0.54 | 0.014489 | 116.95 | 537.48 | 675.4
0.55 | 0.015041 | 117.96 | 540.67 | 680.2
0.56 | 0.015638 | 119.31 | 543.83 | 685.2
0.57 | 0.016199 | 120.52 | 546.91 | 689.4
0.58 | 0.016822 | 121.66 | 549.85 | 693.6
0.59 | 0.017502 | 122.98 | 552.72 | 697.3
0.6 | 0.018215 | 124.12 | 555.52 | 701
0.61 | 0.018875 | 125.36 | 558.24 | 704.6
0.62 | 0.01947 | 126.65 | 560.94 | 707.7
0.63 | 0.020166 | 127.93 | 563.36 | 710.8
0.64 | 0.020945 | 129.06 | 565.89 | 713.8
0.65 | 0.021736 | 130.41 | 568.24 | 716.2
0.66 | 0.022505 | 131.6 | 570.3 | 718.7
0.67 | 0.023361 | 132.9 | 572.5 | 720.8
0.68 | 0.024069 | 134.17 | 574.8 | 722.8
0.69 | 0.024994 | 135.32 | 576.6 | 724.9
0.7 | 0.025861 | 136.71 | 578.6 | 726.5
0.71 | 0.026787 | 138.01 | 580.5 | 727.9
0.72 | 0.027628 | 139.26 | 582.2 | 729.2
0.73 | 0.028448 | 140.65 | 584.2 | 730.7
0.74 | 0.029503 | 141.73 | 585.5 | 731.9
0.75 | 0.030347 | 143.12 | 587.4 | 733.1
0.76 | 0.031484 | 144.42 | 589 | 734.3
0.77 | 0.032431 | 145.67 | 590.6 | 735.1
0.78 | 0.033558 | 146.95 | 591.8 | 735.9
0.79 | 0.034453 | 148.29 | 593.3 | 736.9
0.8 | 0.03568 | 149.61 | 594.6 | 737.7
0.81 | 0.036681 | 150.93 | 596 | 738.3
0.82 | 0.037833 | 152.28 | 597.2 | 739.1
0.83 | 0.038998 | 153.48 | 598.3 | 739.5
0.84 | 0.040163 | 154.92 | 599.9 | 739.9
0.85 | 0.041432 | 156.33 | 601 | 740.5
0.86 | 0.042453 | 157.65 | 602.2 | 740.9
0.87 | 0.04387 | 159.15 | 603.5 | 741.5
0.88 | 0.045156 | 160.33 | 604.2 | 741.9
0.89 | 0.046469 | 161.87 | 605.5 | 742
0.9 | 0.047624 | 163.31 | 606.6 | 742.7
0.91 | 0.048937 | 164.65 | 607.6 | 742.7
0.92 | 0.050342 | 166.09 | 608.6 | 743.1
0.93 | 0.051732 | 167.41 | 609.8 | 743.7
0.94 | 0.053078 | 168.81 | 610.8 | 744.1
0.95 | 0.054487 | 170.34 | 611.8 | 744.1
0.96 | 0.055847 | 171.76 | 613.1 | 744.7
0.97 | 0.0571 | 173.04 | 613.8 | 744.7
0.98 | 0.05886 | 174.55 | 614.9 | 745.1
0.99 | 0.06028 | 175.95 | 615.8 | 745.1
1 | 0.06194 | 177.4 | 617 | 745.2