## I-V Characteristic (mA-mm)
VDS (V) | VGS = -0.300 V | VGS = 0.100 V | VGS = 0.500 V | VGS = 0.900 V
0 | 1.1663e-05 | -0.5777 | -0.9951 | -5.559
0.01 | 0.0009057 | 7.908 | 15.723 | 12.526
0.02 | 0.001564 | 15.463 | 32.344 | 30.406
0.03 | 0.0020609 | 22.63 | 48.789 | 48.421
0.04 | 0.0024438 | 29.396 | 65.66 | 66.08
0.05 | 0.0027501 | 35.444 | 81.53 | 83.71
0.06 | 0.002986 | 40.854 | 97.66 | 101.9
0.07 | 0.0032037 | 45.847 | 114.2 | 119.3
0.08 | 0.003383 | 50.282 | 130 | 136.16
0.09 | 0.0035523 | 54.179 | 145.13 | 153.95
0.1 | 0.0037056 | 57.58 | 161.14 | 171.26
0.11 | 0.0038549 | 60.67 | 176.6 | 187.63
0.12 | 0.0039979 | 63.5 | 191.19 | 204.69
0.13 | 0.0041266 | 65.94 | 205.97 | 221.55
0.14 | 0.004277 | 68.06 | 220.87 | 237.44
0.15 | 0.004427 | 69.99 | 235.13 | 253.91
0.16 | 0.0045718 | 71.77 | 248.64 | 270.13
0.17 | 0.004728 | 73.38 | 262.57 | 285.95
0.18 | 0.0048802 | 74.82 | 276.03 | 301.07
0.19 | 0.0050507 | 76.2 | 288.63 | 316.66
0.2 | 0.0051903 | 77.56 | 301.51 | 332.26
0.21 | 0.0053582 | 78.65 | 314.07 | 346.59
0.22 | 0.0055351 | 79.95 | 325.74 | 361.15
0.23 | 0.0056984 | 81.21 | 337.23 | 376.13
0.24 | 0.005751 | 82.42 | 348.86 | 390.2
0.25 | 0.005957 | 83.86 | 359.69 | 403.64
0.26 | 0.006147 | 85.17 | 369.77 | 417.56
0.27 | 0.006343 | 86.73 | 380.08 | 431.12
0.28 | 0.006569 | 88.1 | 389.99 | 443.74
0.29 | 0.006773 | 89.49 | 399.17 | 456.82
0.3 | 0.007006 | 90.74 | 407.98 | 469.34
0.31 | 0.007206 | 92.05 | 416.93 | 481.34
0.32 | 0.007449 | 93.32 | 425.16 | 492.95
0.33 | 0.007687 | 94.48 | 432.81 | 504.83
0.34 | 0.007905 | 95.71 | 440.48 | 516.43
0.35 | 0.008164 | 96.77 | 447.81 | 527.02
0.36 | 0.008412 | 98 | 454.81 | 537.53
0.37 | 0.008682 | 99.15 | 461.15 | 548.03
0.38 | 0.008926 | 100.19 | 467.28 | 558.34
0.39 | 0.009222 | 101.4 | 473.46 | 567.95
0.4 | 0.009497 | 102.37 | 479.26 | 576.6
0.41 | 0.009799 | 103.63 | 484.59 | 586.2
0.42 | 0.010106 | 104.75 | 489.7 | 595
0.43 | 0.010424 | 105.81 | 494.74 | 603.3
0.44 | 0.010776 | 106.9 | 499.63 | 611.1
0.45 | 0.01111 | 107.95 | 504.13 | 619
0.46 | 0.011506 | 109.13 | 508.42 | 626.5
0.47 | 0.011909 | 110.22 | 512.73 | 633.9
0.48 | 0.012326 | 111.46 | 516.88 | 640.5
0.49 | 0.01272 | 112.46 | 520.73 | 647.1
0.5 | 0.013167 | 113.66 | 524.46 | 653.5
0.51 | 0.013675 | 114.75 | 528.23 | 659.6
0.52 | 0.014171 | 115.95 | 531.98 | 665
0.53 | 0.014723 | 117.21 | 535.33 | 670.6
0.54 | 0.015287 | 118.2 | 538.63 | 675.8
0.55 | 0.015877 | 119.52 | 541.91 | 680.8
0.56 | 0.016411 | 120.74 | 545.25 | 685.6
0.57 | 0.017145 | 121.93 | 548.3 | 689.6
0.58 | 0.017756 | 123.22 | 551.18 | 693.9
0.59 | 0.018475 | 124.43 | 554.15 | 698
0.6 | 0.019121 | 125.67 | 557.01 | 701.7
0.61 | 0.019834 | 126.89 | 559.8 | 704.8
0.62 | 0.020596 | 128.22 | 562.27 | 708
0.63 | 0.021316 | 129.44 | 564.9 | 711.2
0.64 | 0.02216 | 130.72 | 567.42 | 714.1
0.65 | 0.022966 | 131.97 | 569.82 | 716.4
0.66 | 0.023854 | 133.28 | 572 | 718.9
0.67 | 0.024554 | 134.56 | 574.1 | 721.2
0.68 | 0.025577 | 135.71 | 576.4 | 723.3
0.69 | 0.026477 | 137.17 | 578.2 | 725.3
0.7 | 0.027458 | 138.4 | 580.2 | 726.7
0.71 | 0.028343 | 139.68 | 582.2 | 728.3
0.72 | 0.029338 | 141.12 | 584 | 729.7
0.73 | 0.030394 | 142.18 | 585.5 | 730.7
0.74 | 0.031222 | 143.62 | 587.6 | 732.1
0.75 | 0.032252 | 144.9 | 589.2 | 733.3
0.76 | 0.033409 | 146.27 | 590.8 | 734.3
0.77 | 0.034453 | 147.51 | 592.4 | 735.1
0.78 | 0.035413 | 148.82 | 593.4 | 736.3
0.79 | 0.036683 | 150.21 | 594.9 | 737
0.8 | 0.037809 | 151.56 | 596.6 | 737.7
0.81 | 0.039053 | 152.84 | 597.8 | 738.3
0.82 | 0.040217 | 154.04 | 599 | 738.8
0.83 | 0.041426 | 155.5 | 600.3 | 739.5
0.84 | 0.042761 | 156.98 | 601.2 | 740.2
0.85 | 0.043741 | 158.29 | 602.6 | 740.7
0.86 | 0.045314 | 159.8 | 603.8 | 741.1
0.87 | 0.046537 | 160.97 | 605 | 741.5
0.88 | 0.048049 | 162.54 | 606 | 741.9
0.89 | 0.04925 | 163.89 | 607.3 | 742.3
0.9 | 0.05067 | 165.26 | 608.3 | 742.7
0.91 | 0.052109 | 166.75 | 609.4 | 743.1
0.92 | 0.053679 | 168.02 | 610.6 | 743.5
0.93 | 0.055032 | 169.52 | 611.6 | 743.7
0.94 | 0.056458 | 171.04 | 612.6 | 743.9
0.95 | 0.05822 | 172.44 | 613.6 | 744.5
0.96 | 0.05961 | 173.78 | 615 | 744.4
0.97 | 0.06113 | 175.31 | 615.4 | 745
0.98 | 0.06299 | 176.83 | 616.6 | 745.1
0.99 | 0.06429 | 178.27 | 617.5 | 745.3
1 | 0.06592 | 179.76 | 618.6 | 745.7