## I-V Characteristic (mA-mm)
VDS (V) | VGS = -0.300 V | VGS = 0.100 V | VGS = 0.500 V | VGS = 0.900 V
0 | 1.4337e-05 | -0.51158 | -1.065 | -5.595
0.01 | 0.0008526 | 7.742 | 16.011 | 12.562
0.02 | 0.0014697 | 15.548 | 32.484 | 30.554
0.03 | 0.0019331 | 22.626 | 48.998 | 48.416
0.04 | 0.0022887 | 29.31 | 65.72 | 66.6
0.05 | 0.0025697 | 35.316 | 81.9 | 84.19
0.06 | 0.0027957 | 40.777 | 98.25 | 101.78
0.07 | 0.0029941 | 45.717 | 114.38 | 119.84
0.08 | 0.0031552 | 50.104 | 130.34 | 137.12
0.09 | 0.0033083 | 53.976 | 145.97 | 154.25
0.1 | 0.0034522 | 57.37 | 161.56 | 171.56
0.11 | 0.003593 | 60.47 | 176.95 | 188.69
0.12 | 0.0037337 | 63.18 | 191.9 | 205.73
0.13 | 0.0038506 | 65.62 | 206.93 | 222.18
0.14 | 0.003984 | 67.7 | 221.35 | 238.69
0.15 | 0.0041295 | 69.64 | 235.6 | 255.11
0.16 | 0.0042457 | 71.37 | 249.64 | 270.8
0.17 | 0.0043947 | 72.93 | 263.56 | 287.1
0.18 | 0.0045321 | 74.41 | 276.61 | 302.53
0.19 | 0.0046847 | 75.66 | 289.82 | 317.95
0.2 | 0.004822 | 76.96 | 302.58 | 333.18
0.21 | 0.0049766 | 78.16 | 314.85 | 348.36
0.22 | 0.0051426 | 79.31 | 326.87 | 362.95
0.23 | 0.0052855 | 80.43 | 338.52 | 377.36
0.24 | 0.0054618 | 81.8 | 349.81 | 391.66
0.25 | 0.0056361 | 83.07 | 360.55 | 405.61
0.26 | 0.005698 | 84.43 | 370.97 | 419.28
0.27 | 0.005884 | 85.85 | 381.28 | 432.7
0.28 | 0.006065 | 87.15 | 390.84 | 445.87
0.29 | 0.006261 | 88.56 | 400.15 | 458.6
0.3 | 0.006458 | 89.89 | 409.14 | 470.88
0.31 | 0.00667 | 91.12 | 417.84 | 483.63
0.32 | 0.006884 | 92.48 | 425.94 | 495.32
0.33 | 0.007097 | 93.49 | 433.96 | 506.92
0.34 | 0.007295 | 94.72 | 441.56 | 518.25
0.35 | 0.007546 | 95.83 | 448.75 | 529.31
0.36 | 0.007772 | 96.97 | 455.62 | 540.2
0.37 | 0.008037 | 98.14 | 462.15 | 550.38
0.38 | 0.008262 | 99.15 | 468.47 | 560.38
0.39 | 0.008531 | 100.26 | 474.45 | 570.2
0.4 | 0.008782 | 101.38 | 480.15 | 579.6
0.41 | 0.00904 | 102.43 | 485.59 | 588.3
0.42 | 0.009351 | 103.42 | 490.78 | 597.6
0.43 | 0.009635 | 104.6 | 495.83 | 605.6
0.44 | 0.009945 | 105.69 | 500.55 | 614
0.45 | 0.01023 | 106.83 | 505.11 | 621.4
0.46 | 0.010572 | 107.94 | 509.51 | 629.1
0.47 | 0.010942 | 108.9 | 513.77 | 636.1
0.48 | 0.011316 | 110.13 | 517.88 | 643.2
0.49 | 0.011707 | 111.2 | 521.79 | 649.4
0.5 | 0.012118 | 112.3 | 525.57 | 655.7
0.51 | 0.012589 | 113.49 | 529.33 | 661.7
0.52 | 0.013024 | 114.61 | 532.92 | 667.7
0.53 | 0.013515 | 115.81 | 536.37 | 673.1
0.54 | 0.014061 | 116.95 | 539.81 | 678.1
0.55 | 0.01458 | 118.13 | 542.98 | 683.4
0.56 | 0.01507 | 119.28 | 546.28 | 687.8
0.57 | 0.015681 | 120.46 | 549.34 | 692.3
0.58 | 0.0162 | 121.75 | 552.31 | 696.4
0.59 | 0.016883 | 122.88 | 555.27 | 700.2
0.6 | 0.017461 | 124.27 | 558.09 | 703.7
0.61 | 0.018149 | 125.39 | 560.78 | 707.6
0.62 | 0.018833 | 126.65 | 563.48 | 710.8
0.63 | 0.019465 | 127.89 | 566 | 713.7
0.64 | 0.020242 | 129.14 | 568.45 | 716.2
0.65 | 0.020996 | 130.57 | 570.7 | 718.8
0.66 | 0.021822 | 131.64 | 572.8 | 721.5
0.67 | 0.022525 | 133.02 | 575 | 723.5
0.68 | 0.023284 | 134.29 | 577.3 | 725.3
0.69 | 0.024114 | 135.57 | 579.1 | 727.1
0.7 | 0.024897 | 136.75 | 581.6 | 728.9
0.71 | 0.025783 | 138.07 | 583 | 730.3
0.72 | 0.026611 | 139.36 | 585 | 731.9
0.73 | 0.027569 | 140.68 | 586.6 | 733.1
0.74 | 0.028387 | 141.94 | 588.4 | 734.5
0.75 | 0.029341 | 143.14 | 589.8 | 735.4
0.76 | 0.030391 | 144.49 | 591.4 | 736.3
0.77 | 0.031377 | 145.85 | 593 | 737.3
0.78 | 0.032337 | 147.09 | 594.3 | 738.1
0.79 | 0.033481 | 148.49 | 595.8 | 738.7
0.8 | 0.03428 | 149.73 | 597.6 | 739.5
0.81 | 0.035373 | 151.1 | 598.6 | 740.5
0.82 | 0.036443 | 152.44 | 599.8 | 740.9
0.83 | 0.037549 | 153.79 | 601.1 | 741.2
0.84 | 0.038942 | 155.13 | 602.6 | 741.9
0.85 | 0.039764 | 156.39 | 603.4 | 742.5
0.86 | 0.040916 | 157.85 | 604.7 | 742.7
0.87 | 0.042164 | 159.23 | 605.8 | 743.4
0.88 | 0.043471 | 160.63 | 607 | 743.5
0.89 | 0.044658 | 161.91 | 607.9 | 744.1
0.9 | 0.045938 | 163.33 | 609 | 744.3
0.91 | 0.04733 | 164.77 | 610.2 | 744.7
0.92 | 0.048325 | 166.14 | 611.4 | 745.1
0.93 | 0.049762 | 167.61 | 612.2 | 745.3
0.94 | 0.051259 | 168.96 | 613.4 | 745.7
0.95 | 0.052533 | 170.47 | 614.3 | 745.9
0.96 | 0.053942 | 171.85 | 615.4 | 746.1
0.97 | 0.055349 | 173.28 | 616.6 | 746.3
0.98 | 0.056795 | 174.82 | 617.6 | 746.6
0.99 | 0.05808 | 176.15 | 618.4 | 747.1
1 | 0.05984 | 177.55 | 619.6 | 747.3