## I-V Characteristic (mA-mm)
VDS (V) | VGS = -0.300 V | VGS = 0.100 V | VGS = 0.500 V | VGS = 0.900 V
0 | 2.7184e-05 | -0.5072 | -1.0394 | -5.8
0.01 | 0.0007312 | 7.642 | 15.664 | 12.666
0.02 | 0.00125 | 15.085 | 32.522 | 30.489
0.03 | 0.0016392 | 22.105 | 48.807 | 48.288
0.04 | 0.0019418 | 28.645 | 65.99 | 66.4
0.05 | 0.0021808 | 34.442 | 81.66 | 83.9
0.06 | 0.0023638 | 39.617 | 97.83 | 101.84
0.07 | 0.002534 | 44.463 | 114.51 | 119.71
0.08 | 0.0026685 | 48.655 | 129.82 | 137.12
0.09 | 0.0027971 | 52.299 | 145.52 | 154.08
0.1 | 0.0029155 | 55.613 | 161.4 | 171.53
0.11 | 0.0030285 | 58.49 | 176.68 | 188.69
0.12 | 0.0031405 | 61.02 | 191.28 | 204.94
0.13 | 0.0032397 | 63.36 | 206.61 | 222.32
0.14 | 0.0033559 | 65.46 | 221.07 | 238.69
0.15 | 0.0034655 | 67.18 | 235.02 | 254.67
0.16 | 0.0035677 | 68.86 | 248.97 | 270.72
0.17 | 0.0036888 | 70.37 | 262.89 | 287.1
0.18 | 0.0038095 | 71.69 | 276.16 | 302.51
0.19 | 0.00394 | 73.08 | 288.88 | 317.77
0.2 | 0.0040572 | 74.13 | 301.75 | 333.21
0.21 | 0.0041784 | 75.36 | 314.07 | 348.25
0.22 | 0.0043157 | 76.42 | 325.54 | 362.88
0.23 | 0.0044385 | 77.56 | 337.54 | 377.43
0.24 | 0.0045887 | 78.68 | 348.77 | 391.78
0.25 | 0.0047279 | 79.89 | 359.25 | 405.43
0.26 | 0.004859 | 81.19 | 369.5 | 418.75
0.27 | 0.0050113 | 82.47 | 379.84 | 432.91
0.28 | 0.0051749 | 83.98 | 389.51 | 445.74
0.29 | 0.0053342 | 85.08 | 398.46 | 458.28
0.3 | 0.0054766 | 86.45 | 407.5 | 471.03
0.31 | 0.0056367 | 87.71 | 416.2 | 483.55
0.32 | 0.005672 | 88.85 | 424.19 | 495.25
0.33 | 0.005888 | 90.1 | 431.89 | 506.76
0.34 | 0.006056 | 91.06 | 439.52 | 518.25
0.35 | 0.006245 | 92.24 | 446.79 | 529.44
0.36 | 0.006454 | 93.41 | 453.44 | 540.14
0.37 | 0.006641 | 94.37 | 459.84 | 550.25
0.38 | 0.006878 | 95.51 | 466.13 | 560.31
0.39 | 0.00709 | 96.51 | 472.11 | 570.3
0.4 | 0.007322 | 97.64 | 477.68 | 579.6
0.41 | 0.007526 | 98.74 | 482.9 | 588.5
0.42 | 0.007771 | 99.72 | 488.14 | 597.2
0.43 | 0.008022 | 100.66 | 493.12 | 605.8
0.44 | 0.008306 | 101.82 | 497.79 | 614
0.45 | 0.008563 | 102.91 | 502.18 | 621.4
0.46 | 0.008844 | 104.02 | 506.49 | 628.9
0.47 | 0.009117 | 105.09 | 510.81 | 636.1
0.48 | 0.009441 | 105.99 | 514.84 | 643.1
0.49 | 0.009784 | 107.21 | 518.64 | 649.4
0.5 | 0.010116 | 108.29 | 522.46 | 655.6
0.51 | 0.010514 | 109.42 | 526.14 | 661.7
0.52 | 0.010877 | 110.6 | 529.74 | 667.6
0.53 | 0.011279 | 111.62 | 533.14 | 673.1
0.54 | 0.011687 | 112.8 | 536.46 | 677.9
0.55 | 0.012108 | 114.05 | 539.78 | 682.8
0.56 | 0.012605 | 115.16 | 542.93 | 687.4
0.57 | 0.013081 | 116.19 | 545.94 | 692
0.58 | 0.013563 | 117.41 | 548.89 | 696
0.59 | 0.014012 | 118.67 | 551.77 | 699.9
0.6 | 0.014555 | 119.91 | 554.63 | 703.6
0.61 | 0.015125 | 121.1 | 557.27 | 706.9
0.62 | 0.01573 | 122.18 | 559.88 | 710.1
0.63 | 0.01628 | 123.44 | 562.44 | 712.9
0.64 | 0.016857 | 124.74 | 564.95 | 716
0.65 | 0.017436 | 125.97 | 567.14 | 718.5
0.66 | 0.017994 | 127.3 | 569.45 | 720.8
0.67 | 0.018669 | 128.34 | 571.5 | 722.9
0.68 | 0.019344 | 129.66 | 573.6 | 724.7
0.69 | 0.020025 | 130.94 | 575.6 | 726.5
0.7 | 0.020605 | 132.2 | 577.6 | 728.3
0.71 | 0.021384 | 133.38 | 579.4 | 729.9
0.72 | 0.022159 | 134.62 | 581.4 | 731.3
0.73 | 0.022837 | 135.95 | 582.8 | 732.2
0.74 | 0.023591 | 137.17 | 584.8 | 733.5
0.75 | 0.024404 | 138.45 | 586.2 | 734.9
0.76 | 0.02519 | 139.63 | 587.8 | 735.7
0.77 | 0.025917 | 140.9 | 589.4 | 736.3
0.78 | 0.026881 | 142.18 | 590.6 | 737.3
0.79 | 0.027706 | 143.44 | 591.9 | 737.7
0.8 | 0.028587 | 144.91 | 593.6 | 738.7
0.81 | 0.029322 | 145.97 | 594.6 | 739.5
0.82 | 0.030356 | 147.39 | 596 | 739.9
0.83 | 0.031195 | 148.62 | 597.2 | 740.3
0.84 | 0.032208 | 150.01 | 598.4 | 740.9
0.85 | 0.033136 | 151.34 | 599.9 | 741.2
0.86 | 0.03405 | 152.68 | 600.6 | 741.6
0.87 | 0.035136 | 154.09 | 601.9 | 742.5
0.88 | 0.035941 | 155.4 | 603 | 742.5
0.89 | 0.037135 | 156.81 | 603.8 | 743.1
0.9 | 0.03821 | 158.02 | 605.3 | 743.4
0.91 | 0.039431 | 159.47 | 606.2 | 743.7
0.92 | 0.040386 | 160.87 | 607.4 | 743.9
0.93 | 0.041472 | 162.27 | 608.2 | 744.3
0.94 | 0.042591 | 163.65 | 609.5 | 744.3
0.95 | 0.043744 | 164.89 | 610.2 | 744.7
0.96 | 0.044788 | 166.41 | 611.4 | 745
0.97 | 0.04616 | 167.79 | 612.4 | 745.1
0.98 | 0.047386 | 169.12 | 613.5 | 745.7
0.99 | 0.048443 | 170.56 | 614.3 | 745.9
1 | 0.049902 | 171.88 | 615.4 | 745.9