## I-V Characteristic (mA-mm)
VDS (V) | VGS = -0.300 V | VGS = 0.100 V | VGS = 0.500 V | VGS = 0.900 V
0 | 2.8383e-05 | -0.49746 | -1.1647 | -5.643
0.01 | 0.0007353 | 7.578 | 15.669 | 12.081
0.02 | 0.0012429 | 15.245 | 32.124 | 29.951
0.03 | 0.0016243 | 22.215 | 48.531 | 47.885
0.04 | 0.0019242 | 28.654 | 64.96 | 65.63
0.05 | 0.0021523 | 34.497 | 81.3 | 83.55
0.06 | 0.002341 | 39.813 | 97.32 | 100.71
0.07 | 0.0025036 | 44.603 | 113.17 | 118.59
0.08 | 0.0026383 | 48.791 | 129.09 | 135.79
0.09 | 0.0027588 | 52.576 | 144.72 | 153.01
0.1 | 0.0028707 | 55.9 | 159.86 | 169.92
0.11 | 0.0029686 | 58.71 | 175.2 | 186.95
0.12 | 0.0030952 | 61.23 | 190.46 | 203.98
0.13 | 0.0031938 | 63.59 | 204.86 | 220.27
0.14 | 0.0033078 | 65.6 | 219.15 | 236.49
0.15 | 0.003405 | 67.46 | 233.52 | 253.07
0.16 | 0.0035116 | 69.06 | 247.36 | 269.17
0.17 | 0.0036243 | 70.51 | 260.99 | 284.57
0.18 | 0.0037233 | 71.91 | 274.07 | 300.24
0.19 | 0.0038516 | 73.08 | 287.22 | 315.95
0.2 | 0.0039612 | 74.19 | 299.74 | 330.73
0.21 | 0.0040714 | 75.32 | 311.73 | 345.89
0.22 | 0.0042006 | 76.44 | 323.89 | 360.53
0.23 | 0.0043337 | 77.46 | 335.46 | 375.02
0.24 | 0.0044719 | 78.69 | 346.33 | 388.95
0.25 | 0.0045879 | 79.87 | 357.17 | 402.79
0.26 | 0.0047419 | 81.17 | 367.74 | 416.8
0.27 | 0.0048939 | 82.46 | 377.66 | 429.86
0.28 | 0.0050171 | 83.64 | 387.19 | 442.94
0.29 | 0.0051733 | 84.99 | 396.48 | 455.96
0.3 | 0.0053212 | 86.29 | 405.38 | 468.42
0.31 | 0.0054848 | 87.44 | 413.89 | 480.66
0.32 | 0.0056397 | 88.67 | 421.99 | 492.63
0.33 | 0.00569 | 89.65 | 429.92 | 504.46
0.34 | 0.005884 | 90.84 | 437.4 | 515.65
0.35 | 0.006065 | 91.98 | 444.4 | 526.64
0.36 | 0.006275 | 93.01 | 451.34 | 537.41
0.37 | 0.006469 | 94.07 | 457.86 | 547.88
0.38 | 0.00668 | 95.15 | 464.04 | 557.96
0.39 | 0.006873 | 96.15 | 469.87 | 567.42
0.4 | 0.007097 | 97.27 | 475.55 | 577
0.41 | 0.007316 | 98.24 | 480.97 | 586.2
0.42 | 0.007575 | 99.15 | 486.13 | 594.6
0.43 | 0.007775 | 100.26 | 490.92 | 603.1
0.44 | 0.00804 | 101.3 | 495.69 | 611.4
0.45 | 0.008302 | 102.38 | 500.17 | 619.4
0.46 | 0.008564 | 103.54 | 504.54 | 626.5
0.47 | 0.00887 | 104.34 | 508.62 | 633.9
0.48 | 0.009192 | 105.58 | 512.77 | 640.9
0.49 | 0.009519 | 106.53 | 516.64 | 647.6
0.5 | 0.009826 | 107.65 | 520.42 | 653.7
0.51 | 0.010183 | 108.75 | 524.05 | 659.5
0.52 | 0.010561 | 109.84 | 527.54 | 665.3
0.53 | 0.010971 | 111 | 531.02 | 671
0.54 | 0.011376 | 112.08 | 534.35 | 676.3
0.55 | 0.011809 | 113.2 | 537.53 | 680.8
0.56 | 0.012225 | 114.24 | 540.67 | 686.2
0.57 | 0.012645 | 115.38 | 543.79 | 690.4
0.58 | 0.013157 | 116.61 | 546.79 | 694.4
0.59 | 0.013625 | 117.82 | 549.55 | 698.6
0.6 | 0.01414 | 118.99 | 552.33 | 702.2
0.61 | 0.014639 | 120.03 | 555.02 | 705.6
0.62 | 0.015208 | 121.3 | 557.65 | 709.1
0.63 | 0.015728 | 122.52 | 560.19 | 712
0.64 | 0.016323 | 123.82 | 562.56 | 714.6
0.65 | 0.016882 | 125.03 | 564.9 | 717.2
0.66 | 0.017525 | 126.09 | 567.18 | 719.6
0.67 | 0.018167 | 127.38 | 569.33 | 721.8
0.68 | 0.01871 | 128.61 | 571.4 | 723.9
0.69 | 0.019452 | 129.84 | 573.1 | 725.5
0.7 | 0.02011 | 131 | 575.1 | 727.1
0.71 | 0.020788 | 132.18 | 577 | 728.7
0.72 | 0.021431 | 133.51 | 579 | 730.3
0.73 | 0.022232 | 134.69 | 580.5 | 731.5
0.74 | 0.022923 | 135.91 | 582.2 | 732.9
0.75 | 0.0236 | 137.1 | 583.8 | 733.8
0.76 | 0.024379 | 138.39 | 585.3 | 734.7
0.77 | 0.025201 | 139.63 | 586.6 | 735.7
0.78 | 0.02605 | 140.9 | 588.2 | 736.7
0.79 | 0.026791 | 142.22 | 589.8 | 737.3
0.8 | 0.027721 | 143.3 | 591 | 738.1
0.81 | 0.028502 | 144.74 | 592.4 | 738.7
0.82 | 0.029493 | 145.93 | 593.6 | 739.5
0.83 | 0.030265 | 147.25 | 594.9 | 739.9
0.84 | 0.031229 | 148.54 | 596 | 740.3
0.85 | 0.032096 | 149.78 | 597.4 | 740.9
0.86 | 0.032889 | 151.07 | 598.2 | 741.3
0.87 | 0.034013 | 152.5 | 599.4 | 741.6
0.88 | 0.035061 | 153.84 | 600.4 | 742.1
0.89 | 0.03607 | 154.96 | 601.6 | 742.5
0.9 | 0.03696 | 156.4 | 602.6 | 742.7
0.91 | 0.038067 | 157.73 | 603.8 | 743.1
0.92 | 0.039281 | 159.11 | 604.9 | 743.4
0.93 | 0.040245 | 160.59 | 605.8 | 743.7
0.94 | 0.041434 | 161.69 | 606.8 | 744.1
0.95 | 0.042465 | 163.17 | 607.6 | 744.3
0.96 | 0.043576 | 164.53 | 608.8 | 744.3
0.97 | 0.044656 | 165.81 | 609.9 | 744.7
0.98 | 0.046041 | 167.23 | 610.7 | 744.8
0.99 | 0.047166 | 168.51 | 611.6 | 745.1
1 | 0.048394 | 169.95 | 612.8 | 745.2