## I-V Characteristic (mA-mm)
VDS (V) | VGS = -0.300 V | VGS = 0.100 V | VGS = 0.500 V | VGS = 0.900 V
0 | 3.0685e-05 | -0.49433 | -1.0705 | -5.868
0.01 | 0.0007427 | 7.579 | 15.973 | 12.543
0.02 | 0.0012656 | 15.344 | 32.421 | 30.232
0.03 | 0.0016589 | 22.291 | 48.767 | 48.132
0.04 | 0.0019578 | 28.706 | 65.44 | 65.98
0.05 | 0.002199 | 34.596 | 81.41 | 83.88
0.06 | 0.0023881 | 39.946 | 97.91 | 101.74
0.07 | 0.002544 | 44.719 | 113.94 | 119.06
0.08 | 0.002694 | 48.911 | 129.77 | 136.43
0.09 | 0.0028187 | 52.726 | 145.35 | 154.04
0.1 | 0.0029432 | 56.036 | 161 | 171.08
0.11 | 0.0030443 | 58.88 | 176.09 | 187.86
0.12 | 0.0031556 | 61.44 | 190.81 | 204.6
0.13 | 0.0032635 | 63.73 | 206.17 | 221.86
0.14 | 0.0033617 | 65.74 | 220.44 | 237.73
0.15 | 0.003481 | 67.66 | 234.36 | 253.88
0.16 | 0.003586 | 69.25 | 248.49 | 270.41
0.17 | 0.0037016 | 70.73 | 262.45 | 286.03
0.18 | 0.003812 | 72.09 | 275.32 | 301.39
0.19 | 0.0039336 | 73.38 | 288.39 | 317.23
0.2 | 0.0040555 | 74.52 | 301.24 | 332.48
0.21 | 0.0041639 | 75.66 | 313.4 | 346.96
0.22 | 0.0043071 | 76.76 | 325.17 | 361.83
0.23 | 0.0044435 | 77.78 | 336.99 | 376.58
0.24 | 0.0045578 | 79.04 | 348.21 | 390.63
0.25 | 0.0047199 | 80.27 | 358.66 | 404.23
0.26 | 0.0048622 | 81.55 | 368.97 | 418.06
0.27 | 0.0050238 | 82.9 | 379.4 | 431.94
0.28 | 0.0051556 | 84.07 | 388.91 | 444.51
0.29 | 0.0053189 | 85.49 | 397.89 | 457.2
0.3 | 0.0054672 | 86.73 | 407.05 | 470.16
0.31 | 0.0056091 | 87.94 | 415.77 | 482.23
0.32 | 0.005671 | 89.14 | 423.72 | 493.98
0.33 | 0.005859 | 90.22 | 431.47 | 505.7
0.34 | 0.006062 | 91.4 | 439.18 | 517.26
0.35 | 0.00623 | 92.53 | 446.34 | 528.15
0.36 | 0.006441 | 93.52 | 453.07 | 538.76
0.37 | 0.006634 | 94.61 | 459.46 | 549.06
0.38 | 0.006869 | 95.65 | 465.8 | 559.36
0.39 | 0.007058 | 96.73 | 471.75 | 569.03
0.4 | 0.007306 | 97.72 | 477.33 | 578
0.41 | 0.007513 | 98.84 | 482.59 | 587.2
0.42 | 0.007736 | 99.71 | 487.86 | 596.2
0.43 | 0.007964 | 100.83 | 492.84 | 604.6
0.44 | 0.00822 | 101.94 | 497.53 | 612.7
0.45 | 0.008491 | 102.96 | 501.92 | 619.9
0.46 | 0.008744 | 104.11 | 506.34 | 627.7
0.47 | 0.009074 | 104.92 | 510.57 | 634.9
0.48 | 0.009394 | 106.19 | 514.6 | 641.9
0.49 | 0.009719 | 107.17 | 518.42 | 648.3
0.5 | 0.010032 | 108.29 | 522.24 | 654.6
0.51 | 0.010402 | 109.33 | 525.96 | 660.7
0.52 | 0.01075 | 110.46 | 529.49 | 666.1
0.53 | 0.011138 | 111.62 | 532.86 | 671.3
0.54 | 0.011556 | 112.67 | 536.27 | 677
0.55 | 0.011997 | 113.85 | 539.47 | 681.8
0.56 | 0.012441 | 114.91 | 542.71 | 686.6
0.57 | 0.01284 | 116.11 | 545.69 | 690.7
0.58 | 0.013357 | 117.19 | 548.66 | 694.8
0.59 | 0.013836 | 118.44 | 551.6 | 699
0.6 | 0.014446 | 119.67 | 554.33 | 702.4
0.61 | 0.014917 | 120.76 | 557 | 706
0.62 | 0.015428 | 121.98 | 559.59 | 709.1
0.63 | 0.015967 | 123.18 | 562.18 | 712
0.64 | 0.016584 | 124.38 | 564.6 | 714.8
0.65 | 0.017176 | 125.64 | 566.96 | 717.2
0.66 | 0.017765 | 126.79 | 569.17 | 719.4
0.67 | 0.018348 | 128.07 | 571.3 | 721.9
0.68 | 0.019009 | 129.28 | 573.2 | 723.8
0.69 | 0.019649 | 130.54 | 575.4 | 725.3
0.7 | 0.020285 | 131.66 | 577 | 727.1
0.71 | 0.020967 | 132.93 | 578.8 | 728.7
0.72 | 0.02169 | 134.24 | 580.8 | 729.9
0.73 | 0.022399 | 135.51 | 582.4 | 731.3
0.74 | 0.023201 | 136.69 | 584.4 | 732.3
0.75 | 0.023951 | 137.79 | 586.2 | 733.5
0.76 | 0.02471 | 139.15 | 587.4 | 734.5
0.77 | 0.025456 | 140.42 | 588.6 | 735.3
0.78 | 0.026374 | 141.64 | 590.2 | 736.1
0.79 | 0.027072 | 142.98 | 591.7 | 736.7
0.8 | 0.027963 | 144.07 | 593 | 737.7
0.81 | 0.028801 | 145.54 | 594.2 | 738.3
0.82 | 0.029557 | 146.81 | 595.6 | 738.7
0.83 | 0.030556 | 148.11 | 597.2 | 739.3
0.84 | 0.031447 | 149.37 | 598 | 739.9
0.85 | 0.032403 | 150.65 | 599.2 | 740.3
0.86 | 0.033235 | 152 | 600.2 | 740.9
0.87 | 0.034372 | 153.4 | 601.6 | 741.1
0.88 | 0.035214 | 154.8 | 602.6 | 741.5
0.89 | 0.036337 | 155.95 | 603.8 | 741.7
0.9 | 0.037323 | 157.39 | 604.6 | 742
0.91 | 0.038338 | 158.76 | 605.8 | 742.5
0.92 | 0.039317 | 160.11 | 607.1 | 742.7
0.93 | 0.040238 | 161.62 | 607.8 | 743.1
0.94 | 0.041534 | 162.79 | 609 | 743.4
0.95 | 0.042707 | 164.27 | 609.8 | 743.5
0.96 | 0.043856 | 165.65 | 610.8 | 744.1
0.97 | 0.044877 | 167.01 | 611.9 | 744.1
0.98 | 0.046062 | 168.4 | 613.1 | 744.3
0.99 | 0.04721 | 169.72 | 613.8 | 744.7
1 | 0.048611 | 171.13 | 615 | 744.7