## I-V Characteristic (mA-mm)
VDS (V) | VGS = -0.300 V | VGS = 0.100 V | VGS = 0.500 V | VGS = 0.900 V
0 | 2.4465e-05 | -0.49603 | -1.1392 | -6.069
0.01 | 0.0007316 | 7.614 | 15.855 | 12.53
0.02 | 0.0012502 | 15.197 | 32.348 | 30.266
0.03 | 0.0016352 | 22.268 | 48.787 | 48.123
0.04 | 0.0019356 | 28.715 | 65.54 | 66.45
0.05 | 0.0021681 | 34.55 | 81.69 | 83.83
0.06 | 0.002364 | 39.873 | 97.71 | 101.54
0.07 | 0.0025161 | 44.686 | 113.92 | 119.3
0.08 | 0.0026555 | 48.859 | 130.09 | 136.89
0.09 | 0.0027774 | 52.658 | 145.5 | 153.72
0.1 | 0.0028846 | 55.975 | 160.74 | 171.03
0.11 | 0.0030096 | 58.8 | 176.35 | 188.37
0.12 | 0.0031158 | 61.41 | 191.58 | 204.97
0.13 | 0.0032288 | 63.67 | 205.88 | 221.6
0.14 | 0.0033232 | 65.7 | 220.49 | 238.23
0.15 | 0.0034402 | 67.59 | 235 | 254.5
0.16 | 0.0035529 | 69.22 | 248.62 | 270.26
0.17 | 0.0036575 | 70.73 | 262.35 | 286.53
0.18 | 0.0037846 | 72.06 | 275.66 | 302.1
0.19 | 0.0038956 | 73.26 | 288.74 | 317.37
0.2 | 0.0040075 | 74.46 | 301.13 | 332.54
0.21 | 0.0041366 | 75.58 | 313.46 | 347.55
0.22 | 0.0042622 | 76.68 | 325.63 | 362.47
0.23 | 0.0044091 | 77.8 | 336.98 | 376.56
0.24 | 0.0045264 | 78.97 | 348.07 | 390.87
0.25 | 0.0046751 | 80.21 | 358.96 | 405.03
0.26 | 0.0048072 | 81.51 | 369.36 | 418.34
0.27 | 0.0049473 | 82.8 | 379.2 | 431.85
0.28 | 0.0051041 | 84.06 | 388.95 | 445.15
0.29 | 0.0052508 | 85.43 | 398.26 | 457.75
0.3 | 0.0054181 | 86.65 | 406.99 | 470.07
0.31 | 0.0055773 | 87.9 | 415.65 | 482.76
0.32 | 0.005699 | 89.17 | 423.83 | 494.6
0.33 | 0.005881 | 90.12 | 431.73 | 506.15
0.34 | 0.006061 | 91.3 | 439.01 | 517.36
0.35 | 0.006214 | 92.46 | 446.15 | 528.37
0.36 | 0.006433 | 93.5 | 453.2 | 539.47
0.37 | 0.00662 | 94.62 | 459.64 | 549.54
0.38 | 0.006836 | 95.65 | 465.69 | 559.44
0.39 | 0.00703 | 96.67 | 471.58 | 569.24
0.4 | 0.007245 | 97.79 | 477.36 | 578.3
0.41 | 0.007466 | 98.79 | 482.74 | 587.6
0.42 | 0.007692 | 99.76 | 487.78 | 596.2
0.43 | 0.007943 | 100.86 | 492.65 | 604.9
0.44 | 0.008231 | 101.94 | 497.46 | 612.9
0.45 | 0.008495 | 103 | 501.95 | 620.4
0.46 | 0.008734 | 104.06 | 506.22 | 628.1
0.47 | 0.009029 | 105.02 | 510.43 | 635.3
0.48 | 0.009361 | 106.13 | 514.5 | 641.9
0.49 | 0.009664 | 107.31 | 518.48 | 648.7
0.5 | 0.009993 | 108.28 | 522.12 | 654.5
0.51 | 0.01034 | 109.55 | 525.78 | 660.9
0.52 | 0.01074 | 110.5 | 529.37 | 666.5
0.53 | 0.011092 | 111.78 | 532.86 | 671.9
0.54 | 0.011539 | 112.79 | 536.19 | 677
0.55 | 0.01197 | 113.92 | 539.32 | 682
0.56 | 0.012421 | 115.02 | 542.51 | 686.8
0.57 | 0.012869 | 116.21 | 545.6 | 691
0.58 | 0.013391 | 117.39 | 548.58 | 695
0.59 | 0.013859 | 118.55 | 551.28 | 698.8
0.6 | 0.014394 | 119.75 | 554.13 | 702.6
0.61 | 0.014875 | 120.78 | 556.88 | 706
0.62 | 0.015406 | 122.18 | 559.48 | 709.3
0.63 | 0.015984 | 123.3 | 561.94 | 712.1
0.64 | 0.016533 | 124.57 | 564.34 | 714.8
0.65 | 0.017193 | 125.86 | 566.76 | 717.5
0.66 | 0.017771 | 126.95 | 569.01 | 719.6
0.67 | 0.018471 | 128.25 | 570.9 | 721.8
0.68 | 0.019056 | 129.43 | 572.8 | 723.7
0.69 | 0.01969 | 130.66 | 575 | 725.5
0.7 | 0.020338 | 131.96 | 577 | 727.1
0.71 | 0.020982 | 133.12 | 578.7 | 728.7
0.72 | 0.02169 | 134.41 | 580.8 | 729.9
0.73 | 0.022434 | 135.64 | 582.4 | 731.5
0.74 | 0.023225 | 136.85 | 584.4 | 732.3
0.75 | 0.02393 | 137.99 | 585.6 | 733.5
0.76 | 0.024832 | 139.33 | 587 | 734.7
0.77 | 0.025542 | 140.57 | 588.6 | 735.4
0.78 | 0.026406 | 141.86 | 589.9 | 736.1
0.79 | 0.027206 | 143.15 | 591.4 | 736.7
0.8 | 0.028025 | 144.22 | 592.6 | 737.5
0.81 | 0.028947 | 145.58 | 594 | 738.3
0.82 | 0.029684 | 146.93 | 595.2 | 738.9
0.83 | 0.030626 | 148.21 | 596.5 | 739.3
0.84 | 0.031615 | 149.65 | 597.8 | 739.9
0.85 | 0.03262 | 150.78 | 599 | 740.3
0.86 | 0.03345 | 152.2 | 600.2 | 740.9
0.87 | 0.034394 | 153.56 | 601 | 741.1
0.88 | 0.035594 | 154.9 | 602.2 | 741.5
0.89 | 0.036527 | 156.21 | 603.5 | 741.8
0.9 | 0.037532 | 157.54 | 604.2 | 742
0.91 | 0.038712 | 158.88 | 605.4 | 742.5
0.92 | 0.039739 | 160.31 | 606.7 | 742.7
0.93 | 0.040624 | 161.72 | 607.5 | 743.1
0.94 | 0.041952 | 162.86 | 608.4 | 743.1
0.95 | 0.043094 | 164.36 | 609.6 | 743.7
0.96 | 0.044197 | 165.81 | 610.6 | 743.9
0.97 | 0.045205 | 167.17 | 611.7 | 744.3
0.98 | 0.046363 | 168.6 | 612.7 | 744.3
0.99 | 0.047691 | 169.82 | 613.5 | 744.7
1 | 0.048959 | 171.35 | 614.3 | 744.7