## I-V Characteristic (mA-mm)
VDS (V) | VGS = -0.300 V | VGS = 0.100 V | VGS = 0.500 V | VGS = 0.900 V
0 | 2.9295e-05 | -0.5114 | -1.0039 | -5.815
0.01 | 0.0007562 | 7.634 | 15.755 | 12.223
0.02 | 0.0012948 | 15.326 | 32.229 | 30.226
0.03 | 0.0016946 | 22.293 | 49.054 | 48.478
0.04 | 0.0020053 | 28.853 | 65.56 | 66.1
0.05 | 0.0022458 | 34.733 | 81.7 | 84.3
0.06 | 0.002434 | 40.117 | 98.06 | 101.7
0.07 | 0.0026076 | 44.882 | 114.28 | 118.99
0.08 | 0.0027482 | 49.105 | 129.66 | 136.71
0.09 | 0.0028844 | 52.992 | 145.26 | 153.94
0.1 | 0.0030022 | 56.326 | 161.3 | 171.01
0.11 | 0.0031187 | 59.25 | 176.32 | 188.14
0.12 | 0.0032335 | 61.83 | 191.14 | 205.18
0.13 | 0.0033363 | 64.15 | 206.3 | 221.62
0.14 | 0.0034583 | 66.26 | 220.76 | 237.72
0.15 | 0.0035678 | 68.15 | 234.73 | 254.71
0.16 | 0.0036727 | 69.78 | 249 | 270.39
0.17 | 0.0038006 | 71.31 | 262.62 | 286.02
0.18 | 0.0039225 | 72.7 | 275.52 | 301.88
0.19 | 0.0040585 | 73.99 | 288.93 | 317.62
0.2 | 0.0041758 | 75.1 | 301.71 | 332.47
0.21 | 0.0043022 | 76.32 | 313.7 | 347.41
0.22 | 0.0044342 | 77.46 | 325.58 | 362.38
0.23 | 0.0045604 | 78.61 | 337.47 | 376.83
0.24 | 0.0047094 | 79.83 | 348.76 | 390.93
0.25 | 0.0048583 | 81 | 359.26 | 404.99
0.26 | 0.0050088 | 82.4 | 369.79 | 418.68
0.27 | 0.0051576 | 83.71 | 380.08 | 431.89
0.28 | 0.0053107 | 85.1 | 389.46 | 444.91
0.29 | 0.0054738 | 86.41 | 398.75 | 458.21
0.3 | 0.0056256 | 87.66 | 407.9 | 470.33
0.31 | 0.005672 | 88.95 | 416.44 | 482.55
0.32 | 0.005857 | 90.13 | 424.42 | 494.68
0.33 | 0.006076 | 91.3 | 432.44 | 506.53
0.34 | 0.006251 | 92.34 | 440.06 | 517.71
0.35 | 0.00645 | 93.49 | 447.23 | 528.5
0.36 | 0.006645 | 94.63 | 453.97 | 539.44
0.37 | 0.006865 | 95.67 | 460.49 | 549.99
0.38 | 0.007068 | 96.79 | 466.91 | 560
0.39 | 0.007295 | 97.69 | 472.86 | 569.44
0.4 | 0.007538 | 98.86 | 478.43 | 578.9
0.41 | 0.007738 | 99.91 | 483.83 | 587.8
0.42 | 0.008023 | 100.95 | 489.05 | 596.6
0.43 | 0.008279 | 102.16 | 494.01 | 604.7
0.44 | 0.008573 | 103.14 | 498.71 | 613.4
0.45 | 0.008812 | 104.19 | 503.15 | 621.3
0.46 | 0.009122 | 105.27 | 507.63 | 628.3
0.47 | 0.009424 | 106.29 | 511.85 | 635.7
0.48 | 0.009724 | 107.29 | 515.91 | 642.7
0.49 | 0.01007 | 108.46 | 519.68 | 649.2
0.5 | 0.010456 | 109.49 | 523.59 | 655.3
0.51 | 0.010844 | 110.68 | 527.27 | 661.4
0.52 | 0.011181 | 111.84 | 530.76 | 666.9
0.53 | 0.011623 | 112.81 | 534.2 | 672.8
0.54 | 0.012013 | 113.98 | 537.56 | 677.6
0.55 | 0.012521 | 115.16 | 540.85 | 682.6
0.56 | 0.012964 | 116.39 | 544.05 | 687.2
0.57 | 0.013511 | 117.57 | 546.94 | 691.6
0.58 | 0.013991 | 118.59 | 549.93 | 695.8
0.59 | 0.01447 | 119.87 | 552.93 | 699.7
0.6 | 0.015008 | 121.06 | 555.7 | 703.2
0.61 | 0.0156 | 122.32 | 558.36 | 706.4
0.62 | 0.016218 | 123.5 | 560.92 | 709.8
0.63 | 0.016772 | 124.66 | 563.52 | 712.8
0.64 | 0.017387 | 125.95 | 566 | 715.4
0.65 | 0.017973 | 127.17 | 568.29 | 718
0.66 | 0.018644 | 128.39 | 570.3 | 720.4
0.67 | 0.019255 | 129.53 | 572.5 | 722.4
0.68 | 0.020005 | 130.79 | 574.8 | 724.3
0.69 | 0.020693 | 132.1 | 576.6 | 726
0.7 | 0.021301 | 133.37 | 578.6 | 727.9
0.71 | 0.02211 | 134.72 | 580.4 | 729.3
0.72 | 0.022855 | 135.75 | 582.2 | 730.7
0.73 | 0.023649 | 137.1 | 583.8 | 731.9
0.74 | 0.02426 | 138.32 | 585.8 | 732.9
0.75 | 0.025161 | 139.62 | 587.4 | 734.3
0.76 | 0.026046 | 140.94 | 588.8 | 735.1
0.77 | 0.026823 | 142.06 | 590.4 | 736.1
0.78 | 0.027719 | 143.41 | 591.6 | 737
0.79 | 0.028626 | 144.67 | 593 | 737.7
0.8 | 0.029556 | 145.97 | 594.3 | 738.3
0.81 | 0.030263 | 147.21 | 595.8 | 739.1
0.82 | 0.03128 | 148.57 | 597 | 739.3
0.83 | 0.032288 | 149.91 | 598.2 | 739.9
0.84 | 0.033278 | 151.2 | 599.4 | 740.5
0.85 | 0.034211 | 152.66 | 600.6 | 741.1
0.86 | 0.035237 | 153.77 | 601.9 | 741.2
0.87 | 0.03622 | 155.28 | 602.7 | 741.8
0.88 | 0.037321 | 156.67 | 603.9 | 741.9
0.89 | 0.038382 | 157.95 | 605.1 | 742.5
0.9 | 0.039444 | 159.39 | 606.3 | 742.7
0.91 | 0.040635 | 160.66 | 607.4 | 743.1
0.92 | 0.041587 | 162.12 | 607.9 | 743.4
0.93 | 0.042896 | 163.47 | 609.5 | 743.7
0.94 | 0.044053 | 164.92 | 610.4 | 744.1
0.95 | 0.045364 | 166.19 | 611.1 | 744.2
0.96 | 0.046312 | 167.68 | 612.4 | 744.3
0.97 | 0.047786 | 169.1 | 613.5 | 744.7
0.98 | 0.048992 | 170.48 | 614.2 | 744.9
0.99 | 0.050129 | 171.92 | 615.4 | 745.1
1 | 0.05167 | 173.12 | 616.3 | 745.4