## I-V Characteristic (mA-mm)
VDS (V) | VGS = -0.300 V | VGS = 0.100 V | VGS = 0.500 V | VGS = 0.900 V
0 | 2.8348e-05 | -0.5841 | -0.9111 | -5.483
0.01 | 0.0007868 | 7.736 | 15.863 | 12.518
0.02 | 0.0013448 | 15.305 | 32.511 | 30.487
0.03 | 0.0017647 | 22.438 | 49.041 | 48.454
0.04 | 0.0020875 | 29.036 | 65.9 | 66.77
0.05 | 0.0023361 | 34.919 | 82.04 | 84.33
0.06 | 0.002543 | 40.288 | 98.17 | 101.59
0.07 | 0.0027125 | 45.207 | 114.61 | 120.16
0.08 | 0.0028708 | 49.433 | 130.51 | 137.23
0.09 | 0.0030012 | 53.234 | 145.89 | 154.28
0.1 | 0.0031342 | 56.662 | 161.5 | 171.84
0.11 | 0.0032535 | 59.56 | 177.47 | 189.02
0.12 | 0.0033711 | 62.19 | 192.08 | 205.8
0.13 | 0.0034915 | 64.67 | 206.65 | 222.22
0.14 | 0.0035977 | 66.68 | 221.63 | 239
0.15 | 0.003724 | 68.6 | 235.85 | 255.44
0.16 | 0.0038447 | 70.35 | 249.6 | 271.28
0.17 | 0.003964 | 71.83 | 263.27 | 287.32
0.18 | 0.0040948 | 73.22 | 276.88 | 303.1
0.19 | 0.0042251 | 74.53 | 289.75 | 318.28
0.2 | 0.004365 | 75.78 | 302.46 | 333.45
0.21 | 0.0044796 | 76.92 | 315.05 | 349.03
0.22 | 0.0046262 | 78.1 | 326.85 | 363.41
0.23 | 0.0047674 | 79.28 | 338.27 | 377.62
0.24 | 0.0049039 | 80.53 | 349.76 | 392.1
0.25 | 0.0050704 | 81.82 | 360.77 | 406.01
0.26 | 0.00522 | 83.11 | 370.82 | 419.6
0.27 | 0.0053877 | 84.59 | 380.92 | 432.97
0.28 | 0.0055393 | 85.91 | 390.88 | 446.35
0.29 | 0.005648 | 87.23 | 400 | 458.93
0.3 | 0.005842 | 88.59 | 408.82 | 471.29
0.31 | 0.006027 | 89.62 | 417.67 | 483.99
0.32 | 0.006205 | 90.89 | 425.9 | 495.85
0.33 | 0.00641 | 92.15 | 433.61 | 507.26
0.34 | 0.006596 | 93.28 | 441.08 | 518.51
0.35 | 0.006814 | 94.49 | 448.43 | 529.88
0.36 | 0.007005 | 95.45 | 455.38 | 540.64
0.37 | 0.007234 | 96.61 | 461.8 | 550.8
0.38 | 0.007442 | 97.68 | 467.93 | 560.63
0.39 | 0.007656 | 98.79 | 473.9 | 570
0.4 | 0.007903 | 99.82 | 479.76 | 580
0.41 | 0.008166 | 100.9 | 485.02 | 589
0.42 | 0.00843 | 101.98 | 490.09 | 597.6
0.43 | 0.008649 | 103.01 | 495.19 | 605.8
0.44 | 0.008951 | 104.14 | 500 | 613.9
0.45 | 0.009244 | 105.18 | 504.43 | 621.8
0.46 | 0.009548 | 106.25 | 508.61 | 629.1
0.47 | 0.009838 | 107.35 | 512.91 | 636.1
0.48 | 0.010193 | 108.43 | 517.15 | 643.1
0.49 | 0.010559 | 109.58 | 520.92 | 649.8
0.5 | 0.010894 | 110.56 | 524.67 | 655.9
0.51 | 0.011287 | 111.78 | 528.31 | 661.7
0.52 | 0.011723 | 112.84 | 532.05 | 667.7
0.53 | 0.012172 | 114.08 | 535.41 | 673.1
0.54 | 0.012576 | 115.25 | 538.69 | 678
0.55 | 0.013065 | 116.31 | 541.94 | 682.8
0.56 | 0.013566 | 117.59 | 545.24 | 687.8
0.57 | 0.014123 | 118.76 | 548.29 | 692
0.58 | 0.014619 | 119.99 | 551.14 | 696.2
0.59 | 0.015167 | 121.06 | 554.02 | 699.8
0.6 | 0.015814 | 122.38 | 556.85 | 703.6
0.61 | 0.016261 | 123.56 | 559.66 | 707
0.62 | 0.016933 | 124.84 | 562.27 | 710.1
0.63 | 0.017516 | 126.11 | 564.66 | 713
0.64 | 0.018202 | 127.16 | 567.18 | 715.7
0.65 | 0.018803 | 128.51 | 569.64 | 718.5
0.66 | 0.019516 | 129.77 | 571.6 | 720.6
0.67 | 0.020295 | 130.98 | 573.9 | 722.8
0.68 | 0.020972 | 132.4 | 575.8 | 724.7
0.69 | 0.021646 | 133.52 | 577.8 | 726.3
0.7 | 0.022378 | 134.8 | 579.8 | 728.3
0.71 | 0.023204 | 136.09 | 581.8 | 729.5
0.72 | 0.023873 | 137.35 | 583.7 | 731.1
0.73 | 0.024818 | 138.6 | 585.3 | 732.2
0.74 | 0.025562 | 139.87 | 587 | 733.4
0.75 | 0.026479 | 141.09 | 588.6 | 734.3
0.76 | 0.0272 | 142.44 | 590.4 | 735.4
0.77 | 0.028117 | 143.7 | 591.8 | 736.3
0.78 | 0.029075 | 144.86 | 593.3 | 737.3
0.79 | 0.030019 | 146.25 | 594.2 | 737.9
0.8 | 0.030844 | 147.51 | 595.8 | 738.6
0.81 | 0.031886 | 148.85 | 597.2 | 739.3
0.82 | 0.032904 | 150.31 | 598.3 | 739.9
0.83 | 0.03373 | 151.44 | 599.6 | 740.5
0.84 | 0.034871 | 152.92 | 600.8 | 740.9
0.85 | 0.035904 | 154.26 | 602 | 741.1
0.86 | 0.036927 | 155.55 | 603.4 | 741.5
0.87 | 0.038022 | 156.99 | 604.2 | 742.1
0.88 | 0.039149 | 158.31 | 605.5 | 742.5
0.89 | 0.040189 | 159.72 | 606.6 | 742.7
0.9 | 0.041223 | 161.18 | 607.7 | 743.1
0.91 | 0.042578 | 162.58 | 608.6 | 743.7
0.92 | 0.043627 | 163.79 | 609.9 | 743.7
0.93 | 0.04506 | 165.37 | 610.7 | 744.3
0.94 | 0.04602 | 166.73 | 611.9 | 744.5
0.95 | 0.047279 | 168.12 | 613.1 | 744.7
0.96 | 0.048659 | 169.7 | 613.8 | 744.8
0.97 | 0.049933 | 170.82 | 614.9 | 745.1
0.98 | 0.051084 | 172.42 | 615.8 | 745.5
0.99 | 0.05251 | 173.85 | 617 | 745.7
1 | 0.053915 | 175.22 | 617.8 | 745.9