## I-V Characteristic (mA-mm)
VDS (V) | VGS = -0.300 V | VGS = 0.100 V | VGS = 0.500 V | VGS = 0.900 V
0 | 2.03e-05 | -0.5117 | -1.1607 | -5.838
0.01 | 0.0008062 | 7.71 | 15.722 | 12.478
0.02 | 0.0013698 | 15.437 | 32.317 | 30.269
0.03 | 0.0017949 | 22.471 | 48.731 | 48.077
0.04 | 0.0021297 | 29.136 | 65.36 | 65.98
0.05 | 0.0023809 | 35.084 | 81.62 | 83.62
0.06 | 0.0025941 | 40.469 | 97.57 | 101.54
0.07 | 0.0027748 | 45.375 | 113.92 | 119.03
0.08 | 0.0029219 | 49.726 | 129.75 | 136.27
0.09 | 0.003068 | 53.555 | 145.23 | 153.61
0.1 | 0.0031998 | 56.963 | 160.53 | 170.7
0.11 | 0.0033271 | 59.9 | 176.23 | 187.61
0.12 | 0.0034517 | 62.55 | 191.3 | 204.6
0.13 | 0.0035789 | 64.92 | 205.79 | 221.23
0.14 | 0.0037053 | 67.09 | 220.28 | 237.46
0.15 | 0.0038153 | 68.94 | 234.68 | 253.7
0.16 | 0.0039405 | 70.63 | 248.31 | 269.74
0.17 | 0.0040667 | 72.2 | 262.09 | 285.94
0.18 | 0.0041829 | 73.54 | 275.43 | 301.11
0.19 | 0.0043373 | 74.91 | 288.44 | 316.63
0.2 | 0.0044684 | 76.12 | 301.07 | 331.99
0.21 | 0.0046141 | 77.28 | 313.44 | 346.58
0.22 | 0.0047541 | 78.49 | 325.47 | 361.35
0.23 | 0.004896 | 79.6 | 336.93 | 375.97
0.24 | 0.0050521 | 80.79 | 348.04 | 390.1
0.25 | 0.0051994 | 82.12 | 359.05 | 403.81
0.26 | 0.0053712 | 83.46 | 369.46 | 417.48
0.27 | 0.0055222 | 84.79 | 379.38 | 431.1
0.28 | 0.0056873 | 86.17 | 389.21 | 444.06
0.29 | 0.005731 | 87.52 | 398.53 | 456.68
0.3 | 0.005927 | 88.73 | 407.34 | 469.38
0.31 | 0.006112 | 90.04 | 416.1 | 481.88
0.32 | 0.006299 | 91.18 | 424.31 | 493.47
0.33 | 0.006525 | 92.34 | 432.14 | 505.09
0.34 | 0.006726 | 93.48 | 439.64 | 516.55
0.35 | 0.006945 | 94.68 | 446.81 | 527.44
0.36 | 0.007146 | 95.84 | 453.82 | 538.31
0.37 | 0.007359 | 96.75 | 460.36 | 548.42
0.38 | 0.007592 | 97.95 | 466.49 | 558.65
0.39 | 0.007857 | 98.99 | 472.41 | 568.4
0.4 | 0.008076 | 100.15 | 478.27 | 577.4
0.41 | 0.008319 | 101.22 | 483.67 | 586.6
0.42 | 0.008585 | 102.1 | 488.79 | 595.6
0.43 | 0.008835 | 103.26 | 493.69 | 603.9
0.44 | 0.009172 | 104.34 | 498.58 | 612.2
0.45 | 0.009435 | 105.49 | 503.09 | 619.8
0.46 | 0.009763 | 106.43 | 507.45 | 627.5
0.47 | 0.010037 | 107.57 | 511.6 | 634.5
0.48 | 0.010412 | 108.66 | 515.76 | 641.5
0.49 | 0.010795 | 109.78 | 519.74 | 647.7
0.5 | 0.011144 | 110.94 | 523.44 | 654.1
0.51 | 0.011554 | 111.87 | 527.11 | 660.1
0.52 | 0.011965 | 113.12 | 530.77 | 666.1
0.53 | 0.01242 | 114.28 | 534.25 | 671.4
0.54 | 0.012831 | 115.4 | 537.55 | 676.6
0.55 | 0.013345 | 116.67 | 540.76 | 681.3
0.56 | 0.013836 | 117.71 | 544.03 | 686.6
0.57 | 0.014338 | 118.99 | 547.13 | 690.4
0.58 | 0.014851 | 120.16 | 550.08 | 694.8
0.59 | 0.015435 | 121.4 | 552.92 | 699
0.6 | 0.015965 | 122.52 | 555.75 | 702.4
0.61 | 0.01654 | 123.78 | 558.51 | 705.8
0.62 | 0.01719 | 124.94 | 561.13 | 709.3
0.63 | 0.017835 | 126.22 | 563.74 | 712.3
0.64 | 0.018492 | 127.46 | 566.06 | 714.9
0.65 | 0.019119 | 128.59 | 568.52 | 717.6
0.66 | 0.019853 | 130 | 570.3 | 719.6
0.67 | 0.020566 | 131.22 | 572.7 | 722
0.68 | 0.021308 | 132.44 | 574.6 | 724
0.69 | 0.021998 | 133.8 | 576.9 | 725.7
0.7 | 0.022751 | 134.96 | 579 | 727.4
0.71 | 0.023505 | 136.23 | 580.8 | 729
0.72 | 0.024264 | 137.55 | 582.3 | 730.3
0.73 | 0.025105 | 138.78 | 584.4 | 731.5
0.74 | 0.025922 | 140.05 | 586 | 732.9
0.75 | 0.026833 | 141.25 | 587.6 | 733.9
0.76 | 0.027673 | 142.6 | 589.4 | 734.7
0.77 | 0.028524 | 143.9 | 590.8 | 735.6
0.78 | 0.029465 | 145.27 | 591.9 | 736.5
0.79 | 0.030367 | 146.31 | 593.4 | 737.5
0.8 | 0.031373 | 147.71 | 594.6 | 738.2
0.81 | 0.032296 | 149.09 | 596.2 | 738.7
0.82 | 0.033323 | 150.39 | 597.4 | 739.3
0.83 | 0.034186 | 151.84 | 598.8 | 739.9
0.84 | 0.035373 | 152.98 | 600 | 740.5
0.85 | 0.036257 | 154.44 | 601 | 740.9
0.86 | 0.0375 | 155.76 | 602.2 | 741.2
0.87 | 0.038419 | 157.11 | 603.5 | 741.8
0.88 | 0.03951 | 158.49 | 604.5 | 742
0.89 | 0.040628 | 159.79 | 605.5 | 742.7
0.9 | 0.04187 | 161.28 | 606.7 | 742.7
0.91 | 0.042945 | 162.64 | 607.6 | 743.4
0.92 | 0.044185 | 164.09 | 608.6 | 743.5
0.93 | 0.045512 | 165.41 | 609.9 | 743.9
0.94 | 0.046549 | 166.86 | 610.8 | 744.3
0.95 | 0.047901 | 168.27 | 611.6 | 744.4
0.96 | 0.049233 | 169.65 | 613.1 | 744.7
0.97 | 0.05056 | 171.14 | 613.8 | 745
0.98 | 0.051697 | 172.36 | 615 | 745.1
0.99 | 0.053079 | 173.97 | 615.9 | 745.5
1 | 0.054471 | 175.38 | 617 | 745.9