## I-V Characteristic (mA-mm)
VDS (V) | VGS = -0.300 V | VGS = 0.100 V | VGS = 0.500 V | VGS = 0.900 V
0 | 2.5685e-05 | -0.5576 | -1.0058 | -5.627
0.01 | 0.000798 | 7.788 | 15.7 | 12.35
0.02 | 0.0013677 | 15.372 | 32.261 | 30.218
0.03 | 0.001795 | 22.455 | 48.81 | 48.417
0.04 | 0.0021259 | 29.108 | 65.36 | 66.42
0.05 | 0.0023828 | 35.079 | 81.25 | 83.78
0.06 | 0.0025952 | 40.363 | 97.96 | 101.35
0.07 | 0.0027686 | 45.314 | 114.02 | 119.33
0.08 | 0.002925 | 49.643 | 129.38 | 136.44
0.09 | 0.0030611 | 53.441 | 145.28 | 153.2
0.1 | 0.0031876 | 56.808 | 161.07 | 171.02
0.11 | 0.0033161 | 59.83 | 175.95 | 187.93
0.12 | 0.0034451 | 62.39 | 190.9 | 204.3
0.13 | 0.003574 | 64.78 | 206.09 | 221.07
0.14 | 0.0036765 | 66.93 | 220.35 | 237.79
0.15 | 0.0038027 | 68.82 | 234.54 | 253.97
0.16 | 0.0039337 | 70.45 | 248.57 | 269.61
0.17 | 0.0040389 | 71.98 | 262.3 | 285.81
0.18 | 0.004182 | 73.41 | 275.28 | 301.5
0.19 | 0.00431 | 74.72 | 288.3 | 316.7
0.2 | 0.004448 | 75.85 | 301.39 | 331.74
0.21 | 0.004593 | 77.08 | 313.37 | 347.09
0.22 | 0.004737 | 78.24 | 325.06 | 361.36
0.23 | 0.0048836 | 79.36 | 337.05 | 375.61
0.24 | 0.0050312 | 80.57 | 348.25 | 390.51
0.25 | 0.0051819 | 81.82 | 358.71 | 404.17
0.26 | 0.005345 | 83.07 | 369.34 | 417.32
0.27 | 0.0054839 | 84.5 | 379.58 | 431.04
0.28 | 0.0056743 | 85.91 | 389.06 | 444.27
0.29 | 0.005706 | 87.19 | 398.19 | 456.84
0.3 | 0.00592 | 88.54 | 407.36 | 469.1
0.31 | 0.006101 | 89.7 | 415.92 | 481.85
0.32 | 0.006305 | 90.93 | 423.88 | 493.63
0.33 | 0.006504 | 92.1 | 431.78 | 505.12
0.34 | 0.006723 | 93.18 | 439.55 | 516.37
0.35 | 0.006919 | 94.37 | 446.67 | 527.63
0.36 | 0.007142 | 95.43 | 453.33 | 538.44
0.37 | 0.007343 | 96.52 | 459.84 | 548.46
0.38 | 0.007579 | 97.69 | 466.26 | 558.54
0.39 | 0.0078 | 98.72 | 472.2 | 568.42
0.4 | 0.008067 | 99.69 | 477.83 | 577.3
0.41 | 0.008323 | 100.71 | 483.06 | 586.4
0.42 | 0.008552 | 101.92 | 488.32 | 595.4
0.43 | 0.008846 | 102.92 | 493.37 | 603.8
0.44 | 0.00913 | 104.16 | 498.12 | 611.9
0.45 | 0.009443 | 105.09 | 502.51 | 619.5
0.46 | 0.009719 | 106.13 | 506.98 | 627
0.47 | 0.010062 | 107.27 | 511.26 | 634.5
0.48 | 0.010403 | 108.35 | 515.24 | 641.5
0.49 | 0.010748 | 109.45 | 519.06 | 647.9
0.5 | 0.011108 | 110.54 | 522.95 | 654.2
0.51 | 0.011531 | 111.62 | 526.69 | 660.2
0.52 | 0.011972 | 112.86 | 530.23 | 665.8
0.53 | 0.012381 | 113.92 | 533.57 | 671
0.54 | 0.012839 | 115.01 | 537 | 676.4
0.55 | 0.013323 | 116.25 | 540.34 | 681.4
0.56 | 0.013872 | 117.41 | 543.55 | 686
0.57 | 0.014348 | 118.54 | 546.49 | 690.4
0.58 | 0.014908 | 119.79 | 549.5 | 694.4
0.59 | 0.015454 | 120.88 | 552.46 | 698.7
0.6 | 0.015978 | 122.16 | 555.27 | 702.4
0.61 | 0.016572 | 123.43 | 557.97 | 705.7
0.62 | 0.017219 | 124.58 | 560.42 | 708.9
0.63 | 0.017891 | 125.9 | 563.1 | 712
0.64 | 0.018494 | 127.05 | 565.64 | 714.6
0.65 | 0.019161 | 128.38 | 567.94 | 717.2
0.66 | 0.019873 | 129.66 | 570 | 719.4
0.67 | 0.020593 | 130.87 | 572.2 | 721.8
0.68 | 0.021297 | 132.12 | 574.4 | 723.9
0.69 | 0.022082 | 133.36 | 576.2 | 725.5
0.7 | 0.022736 | 134.6 | 578.4 | 727.4
0.71 | 0.02346 | 135.89 | 580.2 | 728.7
0.72 | 0.024384 | 137.11 | 582 | 730.3
0.73 | 0.025145 | 138.28 | 584 | 731.5
0.74 | 0.02606 | 139.67 | 585.3 | 732.9
0.75 | 0.026844 | 140.95 | 587 | 734.1
0.76 | 0.027674 | 142.18 | 588.6 | 734.9
0.77 | 0.028513 | 143.55 | 590.4 | 735.7
0.78 | 0.029451 | 144.64 | 591.4 | 736.3
0.79 | 0.030353 | 146.01 | 593 | 737.3
0.8 | 0.031378 | 147.37 | 594.2 | 738.1
0.81 | 0.032284 | 148.69 | 595.8 | 738.5
0.82 | 0.033268 | 150.01 | 597 | 739.1
0.83 | 0.034328 | 151.3 | 598.1 | 739.9
0.84 | 0.0354 | 152.62 | 599.4 | 740.5
0.85 | 0.03643 | 153.97 | 600.6 | 741
0.86 | 0.037482 | 155.33 | 601.5 | 741.2
0.87 | 0.038493 | 156.56 | 602.8 | 741.8
0.88 | 0.039662 | 158.03 | 603.8 | 742
0.89 | 0.040707 | 159.39 | 604.7 | 742.7
0.9 | 0.041908 | 160.75 | 606 | 743.1
0.91 | 0.043099 | 162.26 | 607.1 | 743.4
0.92 | 0.044416 | 163.47 | 608.3 | 743.7
0.93 | 0.045426 | 164.95 | 609.5 | 743.9
0.94 | 0.046754 | 166.37 | 610.2 | 744.1
0.95 | 0.047983 | 167.81 | 611.1 | 744.4
0.96 | 0.049255 | 169.26 | 612.4 | 744.7
0.97 | 0.050586 | 170.61 | 613.5 | 745
0.98 | 0.051907 | 172.09 | 614.2 | 745.3
0.99 | 0.053282 | 173.43 | 615.4 | 745.7
1 | 0.054378 | 174.94 | 616.5 | 745.9