## I-V Characteristic (mA-mm)
VDS (V) | VGS = -0.300 V | VGS = 0.100 V | VGS = 0.500 V | VGS = 0.900 V
0 | 1.0146e-05 | -0.529 | -1.1197 | -5.872
0.01 | 0.0008616 | 7.77 | 15.8 | 12.559
0.02 | 0.0014755 | 15.552 | 32.224 | 30.212
0.03 | 0.0019389 | 22.711 | 48.756 | 48.081
0.04 | 0.0022921 | 29.384 | 65.14 | 66.16
0.05 | 0.0025716 | 35.365 | 81.56 | 83.66
0.06 | 0.0028006 | 40.828 | 97.87 | 101.46
0.07 | 0.0029987 | 45.845 | 113.74 | 118.87
0.08 | 0.003158 | 50.21 | 129.61 | 136.23
0.09 | 0.0033097 | 54.084 | 145.34 | 153.56
0.1 | 0.0034509 | 57.46 | 160.68 | 170.7
0.11 | 0.0035752 | 60.59 | 175.89 | 187.46
0.12 | 0.0037163 | 63.36 | 191.2 | 204.47
0.13 | 0.0038484 | 65.7 | 205.96 | 221.23
0.14 | 0.0039843 | 67.82 | 220.16 | 237.45
0.15 | 0.0041103 | 69.81 | 234.56 | 253.6
0.16 | 0.0042438 | 71.49 | 248.53 | 269.68
0.17 | 0.0043826 | 73.09 | 262.18 | 285.79
0.18 | 0.0045015 | 74.41 | 275.28 | 300.97
0.19 | 0.0046658 | 75.84 | 288.55 | 316.48
0.2 | 0.0048041 | 77.06 | 301.25 | 331.86
0.21 | 0.0049563 | 78.2 | 313.23 | 346.36
0.22 | 0.0051145 | 79.4 | 325.35 | 361.25
0.23 | 0.0052703 | 80.59 | 337.13 | 375.76
0.24 | 0.0054432 | 81.86 | 348.15 | 389.9
0.25 | 0.0056031 | 83.15 | 358.9 | 403.54
0.26 | 0.005629 | 84.55 | 369.49 | 417.29
0.27 | 0.005819 | 85.87 | 379.61 | 430.9
0.28 | 0.006029 | 87.29 | 389.12 | 443.75
0.29 | 0.006202 | 88.65 | 398.49 | 456.49
0.3 | 0.006401 | 89.91 | 407.55 | 469.09
0.31 | 0.006602 | 91.28 | 416.16 | 481.52
0.32 | 0.006811 | 92.28 | 424.22 | 493.06
0.33 | 0.007025 | 93.61 | 432.25 | 504.87
0.34 | 0.007242 | 94.76 | 439.81 | 516.32
0.35 | 0.007462 | 95.83 | 446.89 | 527.12
0.36 | 0.007673 | 97 | 453.84 | 537.91
0.37 | 0.007932 | 98.07 | 460.38 | 548.22
0.38 | 0.008174 | 99.27 | 466.73 | 558.36
0.39 | 0.008452 | 100.3 | 472.64 | 568.05
0.4 | 0.008707 | 101.42 | 478.32 | 577
0.41 | 0.008965 | 102.42 | 483.75 | 586.6
0.42 | 0.009257 | 103.5 | 488.97 | 595
0.43 | 0.009506 | 104.62 | 493.87 | 603.5
0.44 | 0.009839 | 105.71 | 498.64 | 611.6
0.45 | 0.010162 | 106.77 | 503.23 | 619.5
0.46 | 0.010491 | 107.73 | 507.64 | 626.8
0.47 | 0.010801 | 108.89 | 511.82 | 634.1
0.48 | 0.011208 | 110.14 | 515.86 | 640.9
0.49 | 0.011603 | 111.1 | 519.84 | 647.3
0.5 | 0.012035 | 112.36 | 523.66 | 653.7
0.51 | 0.01242 | 113.26 | 527.35 | 659.7
0.52 | 0.012916 | 114.55 | 530.85 | 665.4
0.53 | 0.013402 | 115.67 | 534.36 | 670.9
0.54 | 0.013874 | 116.89 | 537.76 | 676.3
0.55 | 0.014435 | 118.06 | 541.01 | 681.2
0.56 | 0.014969 | 119.16 | 544.17 | 685.7
0.57 | 0.015522 | 120.41 | 547.25 | 690.4
0.58 | 0.016057 | 121.58 | 550.29 | 694.6
0.59 | 0.016688 | 122.84 | 553.13 | 698.4
0.6 | 0.017296 | 123.92 | 555.96 | 702.1
0.61 | 0.017978 | 125.26 | 558.63 | 705.6
0.62 | 0.018614 | 126.5 | 561.35 | 708.9
0.63 | 0.019381 | 127.75 | 563.9 | 711.7
0.64 | 0.020055 | 129.06 | 566.3 | 714.6
0.65 | 0.020787 | 130.1 | 568.67 | 717.2
0.66 | 0.021593 | 131.48 | 570.7 | 719.6
0.67 | 0.02229 | 132.82 | 573.1 | 721.6
0.68 | 0.023194 | 134.04 | 575 | 723.7
0.69 | 0.023891 | 135.4 | 577.2 | 725.5
0.7 | 0.024683 | 136.55 | 579 | 727.1
0.71 | 0.025583 | 137.79 | 580.8 | 728.7
0.72 | 0.026405 | 139.11 | 583 | 730.1
0.73 | 0.02731 | 140.43 | 584.5 | 731.5
0.74 | 0.028278 | 141.59 | 586.2 | 732.7
0.75 | 0.029114 | 142.98 | 588 | 734.1
0.76 | 0.029973 | 144.26 | 589.4 | 734.9
0.77 | 0.031085 | 145.56 | 590.8 | 735.6
0.78 | 0.03207 | 146.87 | 592.4 | 736.7
0.79 | 0.0331 | 148.03 | 593.8 | 737.7
0.8 | 0.034069 | 149.45 | 594.8 | 738.1
0.81 | 0.035127 | 150.75 | 596.2 | 738.7
0.82 | 0.03622 | 152.05 | 597.8 | 739.5
0.83 | 0.037162 | 153.5 | 599 | 739.9
0.84 | 0.038427 | 154.73 | 600.3 | 740.7
0.85 | 0.039635 | 156.13 | 601 | 741.1
0.86 | 0.040779 | 157.55 | 602.6 | 741.5
0.87 | 0.041871 | 158.95 | 603.6 | 741.9
0.88 | 0.043142 | 160.23 | 604.6 | 742.3
0.89 | 0.044325 | 161.58 | 605.8 | 742.7
0.9 | 0.045589 | 163.05 | 607.1 | 743.1
0.91 | 0.046879 | 164.41 | 607.9 | 743.4
0.92 | 0.048251 | 165.83 | 609 | 743.9
0.93 | 0.04948 | 167.14 | 610.3 | 744.3
0.94 | 0.050704 | 168.62 | 611 | 744.3
0.95 | 0.052242 | 170.08 | 612 | 744.7
0.96 | 0.053612 | 171.41 | 613 | 745.1
0.97 | 0.055044 | 172.89 | 614.2 | 745.3
0.98 | 0.056233 | 174.19 | 615.1 | 745.7
0.99 | 0.05781 | 175.71 | 616.3 | 745.9
1 | 0.0592 | 177.09 | 617.2 | 746.1