## I-V Characteristic (mA-mm)
VDS (V) | VGS = -0.300 V | VGS = 0.100 V | VGS = 0.500 V | VGS = 0.900 V
0 | 1.557e-05 | -0.4321 | -1.0527 | -5.714
0.01 | 0.0007884 | 7.691 | 15.688 | 12.255
0.02 | 0.0013604 | 15.432 | 32.299 | 30.264
0.03 | 0.0017858 | 22.532 | 48.866 | 48.14
0.04 | 0.0021164 | 29.185 | 65.4 | 66.32
0.05 | 0.0023697 | 35.047 | 81.63 | 83.36
0.06 | 0.0025809 | 40.516 | 97.41 | 101.35
0.07 | 0.0027551 | 45.412 | 113.92 | 119.17
0.08 | 0.0029003 | 49.674 | 129.64 | 136.01
0.09 | 0.0030407 | 53.555 | 145.03 | 153.3
0.1 | 0.0031722 | 56.8 | 160.71 | 170.93
0.11 | 0.0032981 | 59.92 | 176.17 | 187.78
0.12 | 0.0034123 | 62.68 | 190.78 | 204.2
0.13 | 0.0035356 | 64.96 | 205.38 | 221.16
0.14 | 0.0036503 | 67.02 | 220.12 | 237.58
0.15 | 0.0037628 | 68.96 | 234.64 | 253.85
0.16 | 0.0038853 | 70.6 | 247.98 | 269.84
0.17 | 0.004009 | 72.13 | 261.75 | 285.81
0.18 | 0.0041477 | 73.54 | 275.28 | 301.11
0.19 | 0.0042754 | 74.8 | 287.98 | 316.28
0.2 | 0.0043973 | 76.03 | 300.7 | 332.18
0.21 | 0.0045315 | 77.04 | 313.28 | 346.84
0.22 | 0.0046647 | 78.24 | 325 | 361.13
0.23 | 0.0048166 | 79.4 | 336.41 | 375.92
0.24 | 0.004957 | 80.53 | 347.91 | 390.33
0.25 | 0.0051016 | 81.86 | 358.66 | 403.99
0.26 | 0.0052638 | 83.1 | 368.86 | 417.56
0.27 | 0.0054327 | 84.47 | 378.93 | 431.3
0.28 | 0.005612 | 85.82 | 388.82 | 444.23
0.29 | 0.005694 | 87.17 | 397.97 | 456.97
0.3 | 0.005879 | 88.3 | 406.73 | 469.71
0.31 | 0.006056 | 89.66 | 415.65 | 482.15
0.32 | 0.006226 | 90.8 | 423.81 | 493.77
0.33 | 0.006435 | 91.96 | 431.49 | 505.23
0.34 | 0.006651 | 93.18 | 439.01 | 517.04
0.35 | 0.00685 | 94.14 | 446.31 | 528.14
0.36 | 0.007034 | 95.35 | 453.25 | 538.69
0.37 | 0.007246 | 96.47 | 459.63 | 548.9
0.38 | 0.007469 | 97.51 | 465.79 | 559.12
0.39 | 0.007697 | 98.63 | 471.83 | 569.09
0.4 | 0.00794 | 99.58 | 477.65 | 578.2
0.41 | 0.008173 | 100.72 | 482.94 | 587.2
0.42 | 0.00844 | 101.84 | 488.05 | 596.2
0.43 | 0.008668 | 102.94 | 493.06 | 604.6
0.44 | 0.008982 | 103.9 | 497.94 | 613.1
0.45 | 0.009271 | 105.04 | 502.37 | 620.3
0.46 | 0.009587 | 106.05 | 506.64 | 628.1
0.47 | 0.009889 | 107.21 | 510.98 | 635.5
0.48 | 0.010217 | 108.23 | 515.1 | 642.1
0.49 | 0.010555 | 109.24 | 519.01 | 648.9
0.5 | 0.010943 | 110.44 | 522.71 | 654.9
0.51 | 0.01134 | 111.52 | 526.46 | 661.1
0.52 | 0.01176 | 112.72 | 530.14 | 667.1
0.53 | 0.012182 | 113.85 | 533.58 | 672.7
0.54 | 0.012589 | 114.92 | 536.88 | 677.6
0.55 | 0.013096 | 116.16 | 540.18 | 682.8
0.56 | 0.01361 | 117.35 | 543.47 | 687.5
0.57 | 0.014147 | 118.51 | 546.49 | 692
0.58 | 0.014625 | 119.68 | 549.44 | 696
0.59 | 0.015221 | 120.88 | 552.34 | 700
0.6 | 0.015778 | 122.06 | 555.29 | 703.9
0.61 | 0.0163 | 123.34 | 558.06 | 707.5
0.62 | 0.017 | 124.56 | 560.54 | 710.7
0.63 | 0.01759 | 125.72 | 563.09 | 713.3
0.64 | 0.018257 | 127.01 | 565.64 | 716.4
0.65 | 0.018847 | 128.18 | 568.07 | 718.8
0.66 | 0.019627 | 129.47 | 570.3 | 721.3
0.67 | 0.020232 | 130.8 | 572.3 | 723.5
0.68 | 0.021032 | 132 | 574.3 | 725.5
0.69 | 0.021667 | 133.3 | 576.6 | 727.4
0.7 | 0.022407 | 134.56 | 578.6 | 729.1
0.71 | 0.023184 | 135.75 | 580.2 | 730.9
0.72 | 0.02392 | 137.1 | 582.2 | 731.9
0.73 | 0.024764 | 138.33 | 583.8 | 733.3
0.74 | 0.025658 | 139.6 | 585.6 | 734.7
0.75 | 0.026503 | 140.88 | 587.2 | 735.9
0.76 | 0.027336 | 142.14 | 588.6 | 736.7
0.77 | 0.028156 | 143.31 | 590.4 | 737.5
0.78 | 0.029066 | 144.67 | 591.7 | 738.3
0.79 | 0.029986 | 145.97 | 593 | 739.3
0.8 | 0.030985 | 147.29 | 594.3 | 739.9
0.81 | 0.031928 | 148.65 | 595.7 | 740.7
0.82 | 0.032892 | 149.75 | 597.2 | 741.1
0.83 | 0.033853 | 151.26 | 598.4 | 741.8
0.84 | 0.034906 | 152.57 | 599.6 | 742.3
0.85 | 0.036008 | 153.85 | 600.7 | 742.7
0.86 | 0.037144 | 155.26 | 602.1 | 743.3
0.87 | 0.037993 | 156.49 | 603 | 743.5
0.88 | 0.03923 | 157.93 | 604.2 | 744.1
0.89 | 0.040293 | 159.28 | 605.3 | 744.3
0.9 | 0.041405 | 160.68 | 606.3 | 744.7
0.91 | 0.042474 | 162.03 | 607.4 | 745.1
0.92 | 0.043812 | 163.43 | 608.6 | 745.7
0.93 | 0.045097 | 164.89 | 609.5 | 745.9
0.94 | 0.046012 | 166.26 | 610.6 | 745.9
0.95 | 0.047607 | 167.7 | 611.8 | 746.3
0.96 | 0.048665 | 168.96 | 612.6 | 746.6
0.97 | 0.050139 | 170.5 | 613.6 | 746.9
0.98 | 0.051447 | 171.84 | 614.3 | 747.3
0.99 | 0.052674 | 173.21 | 615.6 | 747.5
1 | 0.054055 | 174.69 | 616.4 | 747.5