## I-V Characteristic (mA-mm)
VDS (V) | VGS = -0.300 V | VGS = 0.100 V | VGS = 0.500 V | VGS = 0.900 V
0 | 1.16e-05 | -0.5329 | -1.0307 | -5.736
0.01 | 0.0008253 | 7.681 | 15.506 | 12.106
0.02 | 0.0014221 | 15.449 | 31.983 | 30.1
0.03 | 0.0018732 | 22.658 | 48.591 | 47.725
0.04 | 0.0022215 | 29.168 | 64.7 | 65.3
0.05 | 0.0024918 | 35.142 | 81.09 | 83.1
0.06 | 0.0026992 | 40.62 | 96.65 | 100.62
0.07 | 0.0028908 | 45.478 | 112.76 | 117.63
0.08 | 0.0030574 | 49.789 | 128.65 | 134.95
0.09 | 0.0031959 | 53.71 | 143.9 | 152.52
0.1 | 0.0033328 | 57.04 | 159.31 | 169.12
0.11 | 0.003466 | 60.13 | 174.61 | 185.87
0.12 | 0.003594 | 62.88 | 189.47 | 202.91
0.13 | 0.0037159 | 65.14 | 203.96 | 219.01
0.14 | 0.0038435 | 67.29 | 218.19 | 235.34
0.15 | 0.0039678 | 69.19 | 232.94 | 251.57
0.16 | 0.0040879 | 70.83 | 246.36 | 267.57
0.17 | 0.0042279 | 72.34 | 259.78 | 283.04
0.18 | 0.004358 | 73.74 | 273.13 | 298.38
0.19 | 0.0045008 | 75 | 286.3 | 314.24
0.2 | 0.0046298 | 76.14 | 298.68 | 329.18
0.21 | 0.0047769 | 77.38 | 310.95 | 343.65
0.22 | 0.0049269 | 78.54 | 322.99 | 358.45
0.23 | 0.0050544 | 79.7 | 334.46 | 373.17
0.24 | 0.0052355 | 80.87 | 345.62 | 386.92
0.25 | 0.0053875 | 82.12 | 356.49 | 400.8
0.26 | 0.0055547 | 83.46 | 366.83 | 414.61
0.27 | 0.005665 | 84.75 | 376.77 | 427.81
0.28 | 0.005864 | 86.12 | 386.39 | 440.88
0.29 | 0.006045 | 87.45 | 395.98 | 453.77
0.3 | 0.00624 | 88.75 | 404.7 | 466.28
0.31 | 0.00642 | 90.02 | 413.24 | 478.29
0.32 | 0.006626 | 91.2 | 421.54 | 490.14
0.33 | 0.006823 | 92.4 | 429.5 | 502.28
0.34 | 0.007048 | 93.48 | 436.88 | 513.45
0.35 | 0.00724 | 94.65 | 444.03 | 524.19
0.36 | 0.007466 | 95.79 | 450.98 | 535.07
0.37 | 0.007694 | 96.84 | 457.61 | 545.69
0.38 | 0.007908 | 98 | 463.77 | 555.8
0.39 | 0.008164 | 98.95 | 469.65 | 565.38
0.4 | 0.008417 | 100.06 | 475.44 | 574.8
0.41 | 0.008681 | 101.18 | 480.92 | 584.4
0.42 | 0.008929 | 102.2 | 486.01 | 593
0.43 | 0.009206 | 103.35 | 490.88 | 601.4
0.44 | 0.009484 | 104.34 | 495.72 | 609.4
0.45 | 0.00981 | 105.47 | 500.37 | 617.4
0.46 | 0.01013 | 106.51 | 504.65 | 625.2
0.47 | 0.01045 | 107.63 | 508.86 | 632.7
0.48 | 0.010801 | 108.62 | 513.01 | 639.1
0.49 | 0.011137 | 109.73 | 517.04 | 645.9
0.5 | 0.01154 | 110.9 | 520.78 | 652.3
0.51 | 0.01197 | 112 | 524.44 | 658.5
0.52 | 0.012466 | 113.24 | 528.02 | 664.3
0.53 | 0.012885 | 114.16 | 531.64 | 669.9
0.54 | 0.013386 | 115.49 | 534.95 | 675.2
0.55 | 0.013841 | 116.55 | 538.21 | 680.4
0.56 | 0.014362 | 117.71 | 541.46 | 685.2
0.57 | 0.014897 | 119.04 | 544.49 | 689.8
0.58 | 0.015485 | 120.13 | 547.61 | 694
0.59 | 0.016067 | 121.36 | 550.45 | 698
0.6 | 0.016632 | 122.58 | 553.29 | 701.8
0.61 | 0.017269 | 123.89 | 556.11 | 705.3
0.62 | 0.01795 | 125.03 | 558.72 | 708.8
0.63 | 0.018638 | 126.29 | 561.27 | 712.1
0.64 | 0.01929 | 127.53 | 563.74 | 714.8
0.65 | 0.01998 | 128.83 | 566.2 | 717.2
0.66 | 0.020655 | 130.16 | 568.42 | 719.7
0.67 | 0.021351 | 131.26 | 570.3 | 722.1
0.68 | 0.022184 | 132.57 | 572.7 | 724.3
0.69 | 0.022994 | 133.9 | 574.8 | 726.5
0.7 | 0.023775 | 135.12 | 576.6 | 728.1
0.71 | 0.024568 | 136.43 | 578.3 | 729.9
0.72 | 0.025393 | 137.61 | 580.5 | 731.3
0.73 | 0.026219 | 138.96 | 582.1 | 732.4
0.74 | 0.027064 | 140.23 | 583.8 | 733.8
0.75 | 0.027938 | 141.52 | 585.6 | 734.9
0.76 | 0.028885 | 142.76 | 587 | 736.1
0.77 | 0.029844 | 144.06 | 588.8 | 737.3
0.78 | 0.030627 | 145.42 | 590.1 | 738.1
0.79 | 0.031779 | 146.66 | 591.4 | 738.9
0.8 | 0.03272 | 147.97 | 593 | 739.7
0.81 | 0.033827 | 149.25 | 594.1 | 740.3
0.82 | 0.034768 | 150.65 | 595.6 | 741.1
0.83 | 0.035924 | 152 | 596.8 | 741.5
0.84 | 0.036866 | 153.4 | 598.1 | 742.1
0.85 | 0.038009 | 154.68 | 599.2 | 742.7
0.86 | 0.039275 | 155.89 | 600.5 | 743.1
0.87 | 0.040305 | 157.39 | 601.4 | 743.7
0.88 | 0.041434 | 158.76 | 602.6 | 744.3
0.89 | 0.042387 | 160.21 | 603.8 | 744.5
0.9 | 0.043829 | 161.62 | 604.7 | 745
0.91 | 0.04505 | 162.87 | 606.3 | 745.3
0.92 | 0.046452 | 164.37 | 607.1 | 745.9
0.93 | 0.047525 | 165.79 | 607.9 | 745.9
0.94 | 0.048795 | 167.22 | 609.2 | 746.3
0.95 | 0.050203 | 168.56 | 610.3 | 746.9
0.96 | 0.05144 | 170 | 611.1 | 747
0.97 | 0.052865 | 171.41 | 612.2 | 747.1
0.98 | 0.054336 | 172.87 | 613.5 | 747.3
0.99 | 0.055747 | 174.29 | 614.3 | 747.5
1 | 0.05715 | 175.58 | 615.4 | 747.6