## I-V Characteristic (mA-mm)
VDS (V) | VGS = -0.300 V | VGS = 0.100 V | VGS = 0.500 V | VGS = 0.900 V
0 | 5.2107e-06 | -0.5158 | -1.0785 | -5.833
0.01 | 0.000864 | 7.792 | 15.91 | 12.49
0.02 | 0.0014831 | 15.7 | 32.342 | 30.406
0.03 | 0.001952 | 22.818 | 48.968 | 48.4
0.04 | 0.0023131 | 29.524 | 65.54 | 66.22
0.05 | 0.0025944 | 35.671 | 81.82 | 84.29
0.06 | 0.0028273 | 41.209 | 98.39 | 102.08
0.07 | 0.0030236 | 46.156 | 114.23 | 119.4
0.08 | 0.0031846 | 50.617 | 130.07 | 136.91
0.09 | 0.0033428 | 54.617 | 145.95 | 154.56
0.1 | 0.0034873 | 57.95 | 161.53 | 171.45
0.11 | 0.0036166 | 61.15 | 176.62 | 188.42
0.12 | 0.0037478 | 63.88 | 192.04 | 205.79
0.13 | 0.003875 | 66.28 | 206.93 | 222.28
0.14 | 0.0040196 | 68.52 | 221.24 | 238.44
0.15 | 0.0041431 | 70.44 | 235.4 | 255.05
0.16 | 0.0042762 | 72.13 | 249.69 | 271.21
0.17 | 0.0044189 | 73.74 | 263.47 | 287.09
0.18 | 0.0045424 | 75.14 | 276.43 | 302.46
0.19 | 0.0046861 | 76.48 | 289.72 | 318.35
0.2 | 0.0048378 | 77.68 | 302.61 | 333.55
0.21 | 0.004986 | 78.88 | 314.55 | 348.05
0.22 | 0.0051396 | 80.09 | 326.63 | 363.16
0.23 | 0.0052906 | 81.19 | 338.53 | 377.8
0.24 | 0.0054545 | 82.52 | 349.68 | 391.73
0.25 | 0.0056055 | 83.82 | 360.32 | 405.69
0.26 | 0.005659 | 85.17 | 370.9 | 419.7
0.27 | 0.005858 | 86.45 | 381.23 | 433.16
0.28 | 0.00605 | 87.89 | 390.72 | 445.95
0.29 | 0.00622 | 89.25 | 399.99 | 459.02
0.3 | 0.006424 | 90.54 | 409.17 | 471.67
0.31 | 0.006624 | 91.88 | 417.82 | 483.9
0.32 | 0.006841 | 92.99 | 425.85 | 495.71
0.33 | 0.007046 | 94.24 | 433.91 | 507.69
0.34 | 0.007274 | 95.45 | 441.64 | 519.06
0.35 | 0.007486 | 96.56 | 448.75 | 529.72
0.36 | 0.007692 | 97.83 | 455.57 | 540.7
0.37 | 0.007948 | 98.72 | 462.17 | 551.18
0.38 | 0.008178 | 99.96 | 468.61 | 561.35
0.39 | 0.008439 | 101.08 | 474.57 | 570.9
0.4 | 0.008682 | 102.06 | 480.23 | 580.2
0.41 | 0.008957 | 103.26 | 485.67 | 589.4
0.42 | 0.009228 | 104.27 | 491 | 598.2
0.43 | 0.009526 | 105.4 | 496 | 607.1
0.44 | 0.009839 | 106.45 | 500.79 | 614.8
0.45 | 0.010152 | 107.67 | 505.33 | 622.7
0.46 | 0.010469 | 108.56 | 509.91 | 630.3
0.47 | 0.010788 | 109.79 | 514.16 | 637.5
0.48 | 0.011188 | 110.92 | 518.28 | 644.3
0.49 | 0.011576 | 112 | 522.28 | 650.7
0.5 | 0.012023 | 113.17 | 526.2 | 657.4
0.51 | 0.01242 | 114.23 | 529.99 | 663.3
0.52 | 0.012898 | 115.51 | 533.64 | 669.3
0.53 | 0.013364 | 116.66 | 537.12 | 674.4
0.54 | 0.013803 | 117.87 | 540.63 | 679.8
0.55 | 0.014399 | 119.01 | 543.95 | 685
0.56 | 0.014942 | 120.19 | 547.21 | 689.4
0.57 | 0.015514 | 121.48 | 550.32 | 693.9
0.58 | 0.016023 | 122.66 | 553.4 | 698
0.59 | 0.016657 | 123.9 | 556.37 | 701.9
0.6 | 0.017312 | 125.1 | 559.18 | 705.6
0.61 | 0.01792 | 126.37 | 561.96 | 709.3
0.62 | 0.018631 | 127.6 | 564.63 | 712.3
0.63 | 0.019272 | 128.9 | 567.3 | 715.5
0.64 | 0.019979 | 130.1 | 569.74 | 718.1
0.65 | 0.020675 | 131.29 | 572 | 720.8
0.66 | 0.021492 | 132.72 | 574.3 | 722.8
0.67 | 0.022254 | 134.02 | 576.6 | 725.1
0.68 | 0.023096 | 135.32 | 578.6 | 727.1
0.69 | 0.023846 | 136.68 | 580.6 | 729.1
0.7 | 0.024616 | 137.76 | 582.8 | 730.7
0.71 | 0.025503 | 139.19 | 584.6 | 732.2
0.72 | 0.026364 | 140.47 | 586.2 | 733.8
0.73 | 0.027214 | 141.74 | 588.2 | 735
0.74 | 0.028183 | 143.06 | 589.8 | 736.2
0.75 | 0.029086 | 144.33 | 591.6 | 737.3
0.76 | 0.029988 | 145.63 | 593 | 738.1
0.77 | 0.031081 | 147.01 | 594.6 | 739.3
0.78 | 0.032003 | 148.33 | 595.8 | 739.9
0.79 | 0.033188 | 149.44 | 597.4 | 740.7
0.8 | 0.034043 | 150.86 | 598.6 | 741.5
0.81 | 0.035074 | 152.18 | 600.3 | 741.9
0.82 | 0.036132 | 153.51 | 601.4 | 742.6
0.83 | 0.037119 | 155.01 | 602.8 | 743.4
0.84 | 0.038341 | 156.17 | 603.8 | 743.7
0.85 | 0.039586 | 157.63 | 605.1 | 744.3
0.86 | 0.040645 | 159.04 | 606.2 | 744.7
0.87 | 0.041774 | 160.39 | 607.4 | 745.1
0.88 | 0.043164 | 161.82 | 608.6 | 745.5
0.89 | 0.044302 | 163.09 | 609.8 | 745.9
0.9 | 0.04572 | 164.55 | 610.6 | 746.3
0.91 | 0.046848 | 165.99 | 611.8 | 746.4
0.92 | 0.04809 | 167.43 | 613.1 | 746.9
0.93 | 0.049516 | 168.66 | 614 | 747.1
0.94 | 0.050718 | 170.28 | 615 | 747.5
0.95 | 0.052159 | 171.64 | 616 | 747.6
0.96 | 0.053626 | 173.05 | 617 | 747.9
0.97 | 0.05499 | 174.55 | 618.1 | 748.2
0.98 | 0.05626 | 175.86 | 619 | 748.5
0.99 | 0.05784 | 177.39 | 619.8 | 748.4
1 | 0.0592 | 178.82 | 621 | 748.9