## I-V Characteristic (mA-mm)
VDS (V) | VGS = -0.300 V | VGS = 0.100 V | VGS = 0.500 V | VGS = 0.900 V
0 | 5.48e-07 | -0.50152 | -1.022 | -5.457
0.01 | 0.0009091 | 7.902 | 15.948 | 12.5
0.02 | 0.0015824 | 15.853 | 32.279 | 30.51
0.03 | 0.0020841 | 22.975 | 48.767 | 48.269
0.04 | 0.002472 | 29.747 | 65.62 | 66.18
0.05 | 0.0027731 | 35.944 | 81.43 | 84.11
0.06 | 0.003024 | 41.442 | 97.79 | 101.42
0.07 | 0.0032317 | 46.467 | 114.02 | 119.19
0.08 | 0.0034173 | 50.973 | 129.87 | 136.75
0.09 | 0.0035751 | 54.971 | 145.26 | 153.8
0.1 | 0.0037321 | 58.36 | 161.03 | 170.62
0.11 | 0.0038761 | 61.59 | 176.28 | 187.88
0.12 | 0.0040103 | 64.28 | 191.07 | 205.23
0.13 | 0.004163 | 66.82 | 206.17 | 221.35
0.14 | 0.0043061 | 68.98 | 220.76 | 237.62
0.15 | 0.0044421 | 70.99 | 234.72 | 254.36
0.16 | 0.0045955 | 72.67 | 248.73 | 270.06
0.17 | 0.0047397 | 74.3 | 262.85 | 285.91
0.18 | 0.0049077 | 75.71 | 275.9 | 301.58
0.19 | 0.0050546 | 77.04 | 288.76 | 317.21
0.2 | 0.0052184 | 78.29 | 301.71 | 332.06
0.21 | 0.0053839 | 79.56 | 314.03 | 347.21
0.22 | 0.0055326 | 80.68 | 325.87 | 362.16
0.23 | 0.005674 | 81.8 | 337.59 | 376.57
0.24 | 0.005859 | 83.19 | 349.06 | 390.41
0.25 | 0.00604 | 84.43 | 359.76 | 404.6
0.26 | 0.006236 | 85.76 | 370.11 | 418.52
0.27 | 0.006426 | 87.26 | 380.6 | 431.53
0.28 | 0.00663 | 88.57 | 390.2 | 444.81
0.29 | 0.006833 | 89.97 | 399.29 | 457.91
0.3 | 0.007025 | 91.25 | 408.51 | 470.05
0.31 | 0.007255 | 92.6 | 417.36 | 482.55
0.32 | 0.007461 | 93.78 | 425.43 | 494.54
0.33 | 0.00771 | 95 | 433.29 | 506.47
0.34 | 0.007913 | 96.19 | 441.03 | 517.68
0.35 | 0.008137 | 97.35 | 448.25 | 528.43
0.36 | 0.008396 | 98.53 | 455.12 | 539.53
0.37 | 0.00865 | 99.51 | 461.64 | 550.14
0.38 | 0.008897 | 100.7 | 468.05 | 560.08
0.39 | 0.009185 | 101.88 | 474.15 | 569.64
0.4 | 0.009444 | 102.94 | 479.79 | 579.1
0.41 | 0.009708 | 104.18 | 485.19 | 588.5
0.42 | 0.010031 | 105.05 | 490.49 | 597.2
0.43 | 0.010332 | 106.19 | 495.56 | 605.6
0.44 | 0.010663 | 107.35 | 500.42 | 613.9
0.45 | 0.010968 | 108.39 | 504.9 | 622
0.46 | 0.011363 | 109.58 | 509.5 | 629.3
0.47 | 0.011762 | 110.66 | 513.75 | 636.5
0.48 | 0.012152 | 111.8 | 517.95 | 643.7
0.49 | 0.012567 | 112.96 | 521.85 | 650.5
0.5 | 0.013013 | 114.08 | 525.7 | 656.6
0.51 | 0.01349 | 115.29 | 529.65 | 662.7
0.52 | 0.013926 | 116.41 | 533.28 | 668.7
0.53 | 0.014509 | 117.59 | 536.8 | 674.2
0.54 | 0.015055 | 118.73 | 540.27 | 679.2
0.55 | 0.015631 | 119.97 | 543.67 | 684.4
0.56 | 0.016194 | 121.1 | 546.96 | 689.4
0.57 | 0.016785 | 122.43 | 550.04 | 693.6
0.58 | 0.017445 | 123.64 | 553.11 | 698
0.59 | 0.018032 | 124.85 | 556.12 | 701.8
0.6 | 0.018738 | 126.25 | 558.98 | 705.6
0.61 | 0.019481 | 127.33 | 561.71 | 709.3
0.62 | 0.020254 | 128.74 | 564.44 | 712.6
0.63 | 0.020902 | 129.97 | 567.09 | 715.7
0.64 | 0.021844 | 131.34 | 569.57 | 718.5
0.65 | 0.022559 | 132.62 | 571.9 | 721.2
0.66 | 0.02333 | 133.88 | 574.1 | 723.6
0.67 | 0.024189 | 135.2 | 576.4 | 725.8
0.68 | 0.025069 | 136.47 | 578.3 | 727.7
0.69 | 0.025934 | 137.73 | 580.8 | 729.7
0.7 | 0.026759 | 138.92 | 582.8 | 731.5
0.71 | 0.027705 | 140.32 | 584.2 | 733.3
0.72 | 0.028657 | 141.73 | 586.2 | 734.9
0.73 | 0.029693 | 142.96 | 588.2 | 736.1
0.74 | 0.030619 | 144.43 | 589.8 | 737.1
0.75 | 0.03165 | 145.54 | 591.6 | 738.3
0.76 | 0.03265 | 146.94 | 593 | 739.5
0.77 | 0.033765 | 148.25 | 594.6 | 740.5
0.78 | 0.034732 | 149.59 | 596.2 | 741.3
0.79 | 0.035858 | 150.94 | 597.6 | 741.9
0.8 | 0.037132 | 152.2 | 598.8 | 742.7
0.81 | 0.037967 | 153.56 | 600.3 | 743.7
0.82 | 0.039192 | 154.99 | 601.5 | 744.1
0.83 | 0.040433 | 156.39 | 602.7 | 744.7
0.84 | 0.041751 | 157.59 | 604.2 | 745.3
0.85 | 0.042831 | 159.07 | 605.3 | 745.9
0.86 | 0.044188 | 160.43 | 606.7 | 746.3
0.87 | 0.045506 | 161.9 | 607.6 | 746.9
0.88 | 0.046708 | 163.43 | 608.6 | 747.3
0.89 | 0.04818 | 164.59 | 610.1 | 747.4
0.9 | 0.049419 | 166.18 | 610.8 | 747.9
0.91 | 0.050912 | 167.62 | 612.2 | 748.3
0.92 | 0.052071 | 169.04 | 613.5 | 748.4
0.93 | 0.053662 | 170.52 | 614.2 | 748.9
0.94 | 0.055135 | 171.81 | 615.4 | 749.1
0.95 | 0.056806 | 173.33 | 616.3 | 749.5
0.96 | 0.05812 | 174.76 | 617.3 | 749.7
0.97 | 0.0597 | 176.26 | 618.3 | 750.1
0.98 | 0.06131 | 177.61 | 619.5 | 750.4
0.99 | 0.06272 | 179.12 | 620.3 | 750.6
1 | 0.06425 | 180.62 | 621.4 | 750.7