## I-V Characteristic (mA-mm)
VDS (V) | VGS = -0.300 V | VGS = 0.100 V | VGS = 0.500 V | VGS = 0.900 V
0 | 1.0329e-05 | -0.5079 | -0.9094 | -5.758
0.01 | 0.0009552 | 7.82 | 15.676 | 12.643
0.02 | 0.00165 | 15.802 | 32.242 | 30.286
0.03 | 0.0021724 | 23.047 | 48.734 | 48.15
0.04 | 0.0025817 | 29.741 | 65.22 | 66.06
0.05 | 0.0028953 | 35.916 | 81.6 | 83.54
0.06 | 0.003161 | 41.568 | 97.35 | 101.46
0.07 | 0.0033802 | 46.571 | 113.69 | 118.71
0.08 | 0.0035693 | 51.056 | 129.59 | 136.11
0.09 | 0.0037421 | 55.11 | 145.14 | 153.36
0.1 | 0.0038885 | 58.51 | 160.31 | 170.46
0.11 | 0.0040558 | 61.75 | 175.71 | 187.19
0.12 | 0.0041997 | 64.59 | 191.04 | 204.06
0.13 | 0.0043515 | 66.95 | 205.46 | 220.87
0.14 | 0.0044968 | 69.19 | 219.78 | 237.09
0.15 | 0.0046528 | 71.21 | 234.36 | 253.2
0.16 | 0.0048099 | 72.98 | 248.4 | 269.42
0.17 | 0.0049545 | 74.59 | 261.75 | 285.49
0.18 | 0.0051173 | 75.96 | 275.17 | 300.67
0.19 | 0.0052863 | 77.37 | 288.44 | 316.07
0.2 | 0.005436 | 78.67 | 300.9 | 331.48
0.21 | 0.0056329 | 79.86 | 313.28 | 346.09
0.22 | 0.005697 | 81.05 | 325.38 | 360.87
0.23 | 0.005892 | 82.22 | 337.03 | 375.44
0.24 | 0.006079 | 83.5 | 348.05 | 389.62
0.25 | 0.006302 | 84.79 | 358.87 | 403.38
0.26 | 0.006506 | 86.21 | 369.62 | 416.92
0.27 | 0.006713 | 87.59 | 379.53 | 430.71
0.28 | 0.006912 | 89.06 | 389.14 | 443.68
0.29 | 0.007134 | 90.38 | 398.69 | 456.26
0.3 | 0.007377 | 91.72 | 407.63 | 469.01
0.31 | 0.007606 | 92.97 | 416.21 | 481.53
0.32 | 0.007839 | 94.13 | 424.45 | 493.2
0.33 | 0.008087 | 95.47 | 432.57 | 504.9
0.34 | 0.00833 | 96.69 | 440.11 | 516.45
0.35 | 0.008554 | 97.77 | 447.23 | 527.47
0.36 | 0.008841 | 99.04 | 454.21 | 538.37
0.37 | 0.009086 | 100.06 | 460.88 | 548.56
0.38 | 0.009402 | 101.3 | 467.19 | 558.75
0.39 | 0.009652 | 102.38 | 473.05 | 568.69
0.4 | 0.009959 | 103.46 | 478.84 | 578
0.41 | 0.010277 | 104.58 | 484.45 | 587.2
0.42 | 0.010553 | 105.61 | 489.62 | 596.2
0.43 | 0.010872 | 106.77 | 494.61 | 604.4
0.44 | 0.011238 | 107.91 | 499.45 | 612.8
0.45 | 0.011576 | 109.12 | 504.16 | 620.6
0.46 | 0.011922 | 109.99 | 508.66 | 628.1
0.47 | 0.012341 | 111.3 | 512.85 | 635.7
0.48 | 0.012772 | 112.36 | 517.04 | 642.1
0.49 | 0.013256 | 113.53 | 521.08 | 649
0.5 | 0.01368 | 114.72 | 525.04 | 655.7
0.51 | 0.014224 | 115.68 | 528.78 | 661.7
0.52 | 0.01472 | 116.99 | 532.49 | 667.6
0.53 | 0.0152 | 118.23 | 536.12 | 673
0.54 | 0.015792 | 119.39 | 539.52 | 678.1
0.55 | 0.016432 | 120.62 | 542.83 | 683.8
0.56 | 0.017079 | 121.78 | 546.1 | 688.2
0.57 | 0.017668 | 123.06 | 549.34 | 693
0.58 | 0.018364 | 124.34 | 552.47 | 697.1
0.59 | 0.019079 | 125.58 | 555.31 | 701.2
0.6 | 0.01983 | 126.77 | 558.27 | 704.8
0.61 | 0.020527 | 128.1 | 561.05 | 708.5
0.62 | 0.021318 | 129.41 | 563.79 | 711.7
0.63 | 0.022144 | 130.76 | 566.33 | 714.9
0.64 | 0.022834 | 132.02 | 568.84 | 717.7
0.65 | 0.023815 | 133.16 | 571.2 | 720.4
0.66 | 0.024593 | 134.63 | 573.5 | 722.7
0.67 | 0.025525 | 135.95 | 575.7 | 725.1
0.68 | 0.026407 | 137.23 | 578 | 727.1
0.69 | 0.027348 | 138.62 | 580.2 | 729.1
0.7 | 0.028366 | 139.73 | 581.8 | 730.9
0.71 | 0.029237 | 141.2 | 584 | 732.3
0.72 | 0.030231 | 142.53 | 586 | 733.9
0.73 | 0.031223 | 143.82 | 587.6 | 735.3
0.74 | 0.03228 | 145.16 | 589.4 | 736.7
0.75 | 0.033382 | 146.43 | 591 | 737.7
0.76 | 0.034493 | 147.76 | 592.6 | 739.1
0.77 | 0.035591 | 149.12 | 594.2 | 739.9
0.78 | 0.036752 | 150.46 | 595.8 | 740.7
0.79 | 0.037893 | 151.6 | 597.2 | 741.7
0.8 | 0.038989 | 153.14 | 598.4 | 742.5
0.81 | 0.040273 | 154.44 | 599.9 | 743.1
0.82 | 0.041461 | 155.8 | 601 | 743.9
0.83 | 0.04281 | 157.29 | 602.4 | 744.3
0.84 | 0.044183 | 158.47 | 603.5 | 745
0.85 | 0.045382 | 159.92 | 604.7 | 745.2
0.86 | 0.046623 | 161.35 | 606 | 745.9
0.87 | 0.048097 | 162.77 | 607.1 | 746.3
0.88 | 0.049574 | 164.21 | 608.5 | 746.9
0.89 | 0.050923 | 165.61 | 609.5 | 747.5
0.9 | 0.052184 | 167.02 | 610.4 | 747.5
0.91 | 0.053723 | 168.48 | 611.7 | 747.9
0.92 | 0.055403 | 170 | 612.6 | 748.3
0.93 | 0.05655 | 171.26 | 613.8 | 748.7
0.94 | 0.0584 | 172.8 | 614.6 | 748.9
0.95 | 0.05988 | 174.31 | 615.9 | 749.4
0.96 | 0.06148 | 175.75 | 617 | 749.5
0.97 | 0.06289 | 177.24 | 618.1 | 749.9
0.98 | 0.06467 | 178.56 | 619 | 750.3
0.99 | 0.06627 | 180.14 | 620 | 750.3
1 | 0.06786 | 181.57 | 621 | 750.7