## I-V Characteristic (mA-mm)
VDS (V) | VGS = -0.300 V | VGS = 0.100 V | VGS = 0.500 V | VGS = 0.900 V
0 | 8.431e-06 | -0.5599 | -1.015 | -5.367
0.01 | 0.0009785 | 7.882 | 15.793 | 12.627
0.02 | 0.0016894 | 15.871 | 32.376 | 30.781
0.03 | 0.0022267 | 23.319 | 49.265 | 48.965
0.04 | 0.0026431 | 30.008 | 65.56 | 66.95
0.05 | 0.002979 | 36.26 | 82.55 | 84.74
0.06 | 0.0032401 | 41.908 | 98.19 | 101.9
0.07 | 0.0034718 | 46.943 | 114.37 | 120.04
0.08 | 0.0036673 | 51.479 | 130.72 | 137.49
0.09 | 0.0038409 | 55.607 | 146.15 | 154.36
0.1 | 0.0040134 | 58.89 | 161.6 | 172.03
0.11 | 0.0041578 | 62.19 | 177.15 | 189.34
0.12 | 0.0043269 | 65.1 | 192.4 | 205.83
0.13 | 0.0044801 | 67.58 | 206.96 | 222.34
0.14 | 0.0046187 | 69.78 | 221.61 | 239.15
0.15 | 0.0047884 | 71.83 | 236.33 | 255.75
0.16 | 0.0049437 | 73.61 | 250.11 | 271.27
0.17 | 0.0051238 | 75.18 | 263.63 | 287.32
0.18 | 0.0052735 | 76.64 | 277.29 | 303.22
0.19 | 0.005444 | 78.04 | 290.54 | 318.65
0.2 | 0.0056235 | 79.28 | 302.92 | 333.74
0.21 | 0.00568 | 80.41 | 315.47 | 349.03
0.22 | 0.005867 | 81.72 | 327.63 | 363.59
0.23 | 0.006076 | 82.94 | 338.96 | 377.93
0.24 | 0.00628 | 84.11 | 350.35 | 392.63
0.25 | 0.00645 | 85.47 | 361.45 | 406.61
0.26 | 0.006695 | 86.91 | 371.83 | 419.84
0.27 | 0.006919 | 88.3 | 381.76 | 433.42
0.28 | 0.007149 | 89.75 | 391.65 | 446.75
0.29 | 0.007359 | 91.04 | 401.16 | 459.53
0.3 | 0.007584 | 92.46 | 409.92 | 471.83
0.31 | 0.007827 | 93.69 | 418.58 | 484.59
0.32 | 0.008052 | 94.96 | 427.02 | 496.46
0.33 | 0.008308 | 96.29 | 435.01 | 507.94
0.34 | 0.008587 | 97.34 | 442.37 | 519.36
0.35 | 0.008838 | 98.57 | 449.61 | 530.49
0.36 | 0.009058 | 99.75 | 456.76 | 541.49
0.37 | 0.009377 | 100.94 | 463.33 | 551.78
0.38 | 0.009656 | 101.98 | 469.46 | 561.79
0.39 | 0.009965 | 103.14 | 475.45 | 571.5
0.4 | 0.010235 | 104.27 | 481.37 | 581.4
0.41 | 0.010532 | 105.41 | 486.9 | 590.2
0.42 | 0.010865 | 106.53 | 491.99 | 598.8
0.43 | 0.011172 | 107.49 | 497.04 | 607.4
0.44 | 0.011547 | 108.77 | 502.04 | 615.9
0.45 | 0.011935 | 109.86 | 506.73 | 623.6
0.46 | 0.012328 | 111.02 | 511.06 | 630.7
0.47 | 0.012719 | 112.2 | 515.33 | 638.3
0.48 | 0.013148 | 113.22 | 519.63 | 645.3
0.49 | 0.013617 | 114.44 | 523.73 | 651.8
0.5 | 0.014098 | 115.62 | 527.63 | 658.2
0.51 | 0.014583 | 116.79 | 531.33 | 664.2
0.52 | 0.015135 | 117.95 | 535.08 | 670.2
0.53 | 0.015702 | 119.17 | 538.79 | 675.6
0.54 | 0.016201 | 120.4 | 542.25 | 680.4
0.55 | 0.016872 | 121.64 | 545.5 | 685.6
0.56 | 0.017525 | 122.87 | 548.91 | 690.4
0.57 | 0.018272 | 124.02 | 552.08 | 695
0.58 | 0.018896 | 125.36 | 555.19 | 699.3
0.59 | 0.019573 | 126.69 | 558.09 | 703.2
0.6 | 0.020412 | 127.88 | 561.06 | 706.8
0.61 | 0.021135 | 129.34 | 563.98 | 710.4
0.62 | 0.021961 | 130.49 | 566.64 | 713.8
0.63 | 0.022725 | 131.9 | 569.18 | 716.5
0.64 | 0.023667 | 133.21 | 571.5 | 719.4
0.65 | 0.024429 | 134.48 | 574.2 | 722.1
0.66 | 0.025382 | 135.89 | 576.6 | 724.5
0.67 | 0.026397 | 137.07 | 578.6 | 726.9
0.68 | 0.027295 | 138.48 | 580.6 | 728.7
0.69 | 0.028184 | 139.81 | 583 | 730.9
0.7 | 0.029168 | 141.14 | 584.8 | 732.5
0.71 | 0.030075 | 142.35 | 587.2 | 734.1
0.72 | 0.031133 | 143.83 | 588.6 | 735.4
0.73 | 0.032237 | 145.1 | 590.6 | 736.7
0.74 | 0.033333 | 146.38 | 592.2 | 738.1
0.75 | 0.034489 | 147.87 | 594 | 738.8
0.76 | 0.035411 | 148.94 | 595.6 | 740.5
0.77 | 0.036688 | 150.45 | 597 | 741.1
0.78 | 0.037896 | 151.81 | 598.3 | 741.9
0.79 | 0.03918 | 153.08 | 599.9 | 742.9
0.8 | 0.040352 | 154.59 | 601.2 | 743.5
0.81 | 0.041497 | 155.85 | 602.6 | 744.3
0.82 | 0.042844 | 157.31 | 603.8 | 745
0.83 | 0.043975 | 158.73 | 605.3 | 745.5
0.84 | 0.04548 | 160.09 | 606.6 | 745.9
0.85 | 0.046928 | 161.4 | 607.6 | 746.6
0.86 | 0.048197 | 162.86 | 609 | 747.1
0.87 | 0.04957 | 164.31 | 610 | 747.5
0.88 | 0.050942 | 165.8 | 611.1 | 747.6
0.89 | 0.052546 | 167.17 | 612.2 | 748.3
0.9 | 0.053957 | 168.44 | 613.4 | 748.4
0.91 | 0.055539 | 170.06 | 614.7 | 749.1
0.92 | 0.05728 | 171.48 | 615.5 | 749.5
0.93 | 0.05847 | 173 | 616.6 | 749.6
0.94 | 0.0604 | 174.53 | 617.9 | 749.9
0.95 | 0.0619 | 175.79 | 618.6 | 750.4
0.96 | 0.06387 | 177.36 | 619.8 | 750.4
0.97 | 0.06515 | 178.81 | 620.7 | 750.8
0.98 | 0.06693 | 180.33 | 621.8 | 751.1
0.99 | 0.0685 | 181.75 | 622.9 | 751.2
1 | 0.07054 | 183.12 | 623.9 | 751.5