## I-V Characteristic (mA-mm)
VDS (V) | VGS = -0.300 V | VGS = 0.100 V | VGS = 0.500 V | VGS = 0.900 V
0 | -9.912e-07 | -0.5096 | -1.1125 | -5.178
0.01 | 0.0010613 | 7.984 | 15.625 | 12.571
0.02 | 0.0018453 | 15.963 | 32.197 | 30.322
0.03 | 0.002435 | 23.407 | 48.555 | 48.179
0.04 | 0.0028963 | 30.232 | 65.12 | 65.88
0.05 | 0.003254 | 36.515 | 81.07 | 83.58
0.06 | 0.0035464 | 42.28 | 97.13 | 100.96
0.07 | 0.0037987 | 47.426 | 113.64 | 118.65
0.08 | 0.0040191 | 51.992 | 129.05 | 135.6
0.09 | 0.0042034 | 56.151 | 144.58 | 152.98
0.1 | 0.0043923 | 59.56 | 160.15 | 169.9
0.11 | 0.0045667 | 62.91 | 175.45 | 186.73
0.12 | 0.0047378 | 65.86 | 190.42 | 203.71
0.13 | 0.0049122 | 68.31 | 204.98 | 220.17
0.14 | 0.0050897 | 70.69 | 219.56 | 236.2
0.15 | 0.0052758 | 72.77 | 233.81 | 252.55
0.16 | 0.005447 | 74.52 | 247.42 | 268.8
0.17 | 0.0056228 | 76.18 | 261.37 | 284.29
0.18 | 0.00571 | 77.57 | 274.57 | 299.72
0.19 | 0.005923 | 79.04 | 287.5 | 315.35
0.2 | 0.00612 | 80.29 | 300.22 | 330.36
0.21 | 0.006331 | 81.55 | 312.75 | 345.27
0.22 | 0.006551 | 82.78 | 324.45 | 359.69
0.23 | 0.006756 | 83.99 | 336.08 | 374.34
0.24 | 0.006991 | 85.33 | 347.45 | 388.36
0.25 | 0.007222 | 86.65 | 358.32 | 401.98
0.26 | 0.007447 | 88.05 | 368.71 | 415.93
0.27 | 0.00768 | 89.44 | 378.86 | 429.29
0.28 | 0.007937 | 90.88 | 388.63 | 442.17
0.29 | 0.008174 | 92.32 | 397.85 | 454.93
0.3 | 0.008428 | 93.64 | 406.75 | 467.71
0.31 | 0.008672 | 95.08 | 415.68 | 479.9
0.32 | 0.008936 | 96.17 | 423.82 | 491.66
0.33 | 0.009193 | 97.48 | 431.71 | 503.45
0.34 | 0.009451 | 98.72 | 439.29 | 514.91
0.35 | 0.009771 | 99.89 | 446.61 | 525.99
0.36 | 0.010093 | 101.14 | 453.61 | 536.57
0.37 | 0.010387 | 102.14 | 460.14 | 546.95
0.38 | 0.010663 | 103.31 | 466.42 | 557.26
0.39 | 0.011012 | 104.42 | 472.47 | 566.85
0.4 | 0.011358 | 105.67 | 478.34 | 575.9
0.41 | 0.011695 | 106.65 | 483.75 | 585.4
0.42 | 0.012045 | 107.87 | 489.01 | 594.3
0.43 | 0.012441 | 108.95 | 494.12 | 603.1
0.44 | 0.01282 | 110.07 | 499.07 | 611
0.45 | 0.013161 | 111.24 | 503.67 | 619
0.46 | 0.013659 | 112.32 | 508.14 | 626.5
0.47 | 0.014093 | 113.58 | 512.42 | 633.7
0.48 | 0.014606 | 114.66 | 516.74 | 640.9
0.49 | 0.015078 | 115.83 | 520.84 | 647.3
0.5 | 0.015678 | 117.11 | 524.71 | 654
0.51 | 0.01625 | 118.16 | 528.55 | 660.1
0.52 | 0.016822 | 119.48 | 532.35 | 666
0.53 | 0.017441 | 120.66 | 535.99 | 671.5
0.54 | 0.018095 | 121.93 | 539.38 | 677.2
0.55 | 0.018855 | 123.06 | 542.79 | 681.9
0.56 | 0.019518 | 124.36 | 546.12 | 686.8
0.57 | 0.020313 | 125.63 | 549.36 | 691.4
0.58 | 0.021107 | 126.91 | 552.46 | 695.6
0.59 | 0.021903 | 128.22 | 555.35 | 699.7
0.6 | 0.022698 | 129.45 | 558.34 | 703.4
0.61 | 0.023593 | 130.79 | 561.23 | 707.3
0.62 | 0.024449 | 132.1 | 563.94 | 710.5
0.63 | 0.025374 | 133.39 | 566.57 | 713.7
0.64 | 0.026336 | 134.81 | 569.13 | 716.4
0.65 | 0.027335 | 136.05 | 571.6 | 719.2
0.66 | 0.028258 | 137.47 | 573.7 | 721.8
0.67 | 0.02926 | 138.68 | 576 | 724
0.68 | 0.030302 | 140.08 | 578.2 | 726.3
0.69 | 0.031343 | 141.42 | 580.2 | 728.3
0.7 | 0.032547 | 142.74 | 582.2 | 729.9
0.71 | 0.033675 | 144.14 | 584.4 | 731.5
0.72 | 0.034816 | 145.46 | 586.2 | 733.3
0.73 | 0.036033 | 146.85 | 588 | 734.9
0.74 | 0.037112 | 148.09 | 589.8 | 735.6
0.75 | 0.038363 | 149.49 | 591.4 | 737.3
0.76 | 0.039791 | 150.81 | 593.2 | 738.3
0.77 | 0.040998 | 152.2 | 594.3 | 739.1
0.78 | 0.042263 | 153.65 | 596.2 | 740.2
0.79 | 0.043532 | 154.76 | 597.8 | 741.1
0.8 | 0.044927 | 156.29 | 599 | 741.9
0.81 | 0.046409 | 157.67 | 600.5 | 742.5
0.82 | 0.047747 | 159.05 | 601.5 | 743.1
0.83 | 0.049332 | 160.57 | 603.1 | 743.9
0.84 | 0.05086 | 161.82 | 604.2 | 744.5
0.85 | 0.052104 | 163.31 | 605.4 | 745.1
0.86 | 0.053832 | 164.73 | 606.6 | 745.7
0.87 | 0.05549 | 166.2 | 607.8 | 746.1
0.88 | 0.05699 | 167.55 | 609 | 746.3
0.89 | 0.0586 | 169.04 | 610 | 746.7
0.9 | 0.06009 | 170.42 | 611.1 | 747.1
0.91 | 0.06189 | 171.95 | 612.3 | 747.6
0.92 | 0.06375 | 173.39 | 613.4 | 748.2
0.93 | 0.06532 | 174.7 | 614.3 | 748.3
0.94 | 0.06748 | 176.32 | 615.4 | 748.9
0.95 | 0.06916 | 177.84 | 616.6 | 749.1
0.96 | 0.07072 | 179.18 | 617.6 | 749.3
0.97 | 0.07268 | 180.83 | 618.6 | 749.5
0.98 | 0.07473 | 182.1 | 619.6 | 749.9
0.99 | 0.07667 | 183.63 | 620.6 | 750.4
1 | 0.07843 | 185.1 | 621.8 | 750.7