## I-V Characteristic (mA-mm)
VDS (V) | VGS = -0.300 V | VGS = 0.100 V | VGS = 0.500 V | VGS = 0.900 V
0 | -3.1383e-06 | -0.514 | -1.0103 | -5.315
0.01 | 0.0010615 | 7.993 | 15.859 | 12.786
0.02 | 0.0018461 | 15.917 | 32.318 | 30.76
0.03 | 0.0024359 | 23.354 | 49.004 | 48.832
0.04 | 0.0029019 | 30.312 | 65.2 | 66.56
0.05 | 0.0032643 | 36.455 | 81.98 | 84.82
0.06 | 0.003565 | 42.182 | 98.39 | 101.74
0.07 | 0.0038047 | 47.417 | 114.35 | 119.63
0.08 | 0.0040302 | 51.932 | 130.02 | 137.35
0.09 | 0.0042312 | 56.027 | 146.18 | 154.5
0.1 | 0.0044149 | 59.52 | 161.62 | 171.36
0.11 | 0.0046022 | 62.79 | 176.71 | 188.89
0.12 | 0.0047722 | 65.78 | 192.02 | 205.65
0.13 | 0.0049506 | 68.28 | 207.01 | 221.94
0.14 | 0.0051233 | 70.51 | 221.39 | 238.85
0.15 | 0.0053062 | 72.58 | 235.69 | 255.38
0.16 | 0.005499 | 74.45 | 250.01 | 270.94
0.17 | 0.0056612 | 76 | 263.45 | 286.73
0.18 | 0.005767 | 77.5 | 276.46 | 302.5
0.19 | 0.00597 | 78.88 | 290.32 | 318.39
0.2 | 0.006185 | 80.13 | 302.91 | 333.06
0.21 | 0.006385 | 81.39 | 314.84 | 348.2
0.22 | 0.006617 | 82.66 | 327.09 | 363.17
0.23 | 0.00682 | 83.88 | 339 | 377.42
0.24 | 0.007043 | 85.13 | 350.13 | 391.51
0.25 | 0.007279 | 86.37 | 360.83 | 405.72
0.26 | 0.007509 | 87.93 | 371.58 | 419.35
0.27 | 0.007761 | 89.37 | 381.75 | 432.53
0.28 | 0.007978 | 90.76 | 391.3 | 445.95
0.29 | 0.008272 | 92.2 | 400.81 | 458.9
0.3 | 0.008525 | 93.52 | 409.93 | 471.2
0.31 | 0.008803 | 94.84 | 418.4 | 483.43
0.32 | 0.009044 | 96.15 | 426.59 | 495.58
0.33 | 0.009337 | 97.43 | 434.87 | 507.66
0.34 | 0.00963 | 98.56 | 442.47 | 518.65
0.35 | 0.009884 | 99.82 | 449.55 | 529.48
0.36 | 0.010206 | 100.95 | 456.46 | 540.59
0.37 | 0.010541 | 102.1 | 463.1 | 551.09
0.38 | 0.01083 | 103.39 | 469.62 | 561.17
0.39 | 0.01115 | 104.42 | 475.58 | 570.3
0.4 | 0.011523 | 105.61 | 481.24 | 580.5
0.41 | 0.011847 | 106.83 | 486.86 | 589.6
0.42 | 0.012243 | 107.9 | 492.27 | 598.2
0.43 | 0.012635 | 109.11 | 497.28 | 606.7
0.44 | 0.013023 | 110.14 | 502.13 | 615
0.45 | 0.013448 | 111.34 | 506.82 | 623.1
0.46 | 0.013857 | 112.52 | 511.48 | 630.5
0.47 | 0.014326 | 113.69 | 515.82 | 637.6
0.48 | 0.014832 | 114.76 | 520.07 | 644.9
0.49 | 0.015398 | 116.01 | 524.15 | 651.7
0.5 | 0.015906 | 117.23 | 528.25 | 658.2
0.51 | 0.016497 | 118.43 | 532.2 | 663.8
0.52 | 0.017145 | 119.68 | 535.8 | 669.7
0.53 | 0.01776 | 120.76 | 539.39 | 675.4
0.54 | 0.018455 | 122.16 | 543.07 | 680.5
0.55 | 0.019126 | 123.4 | 546.55 | 685.6
0.56 | 0.019884 | 124.62 | 549.86 | 690.4
0.57 | 0.0206 | 125.97 | 552.97 | 694.8
0.58 | 0.021419 | 127.21 | 556.2 | 699.2
0.59 | 0.022267 | 128.62 | 559.29 | 703
0.6 | 0.023144 | 129.86 | 562.19 | 706.8
0.61 | 0.023925 | 131.24 | 564.91 | 710.1
0.62 | 0.024812 | 132.52 | 567.74 | 714
0.63 | 0.025729 | 133.92 | 570.1 | 716.8
0.64 | 0.026757 | 135.28 | 572.9 | 719.4
0.65 | 0.027741 | 136.59 | 575 | 722
0.66 | 0.028755 | 137.99 | 577.6 | 724.5
0.67 | 0.029768 | 139.24 | 580 | 727.1
0.68 | 0.030775 | 140.67 | 582.1 | 729.1
0.69 | 0.032001 | 142.06 | 584.2 | 731.1
0.7 | 0.033057 | 143.4 | 586.2 | 732.5
0.71 | 0.034332 | 144.85 | 588.2 | 734.5
0.72 | 0.035411 | 146.04 | 590.4 | 735.9
0.73 | 0.0366 | 147.51 | 591.8 | 737.3
0.74 | 0.037877 | 148.91 | 594 | 738.3
0.75 | 0.038988 | 150.28 | 595.6 | 739.5
0.76 | 0.040371 | 151.67 | 597.2 | 740.9
0.77 | 0.041727 | 152.92 | 598.3 | 741.8
0.78 | 0.043139 | 154.4 | 600.2 | 742.7
0.79 | 0.04422 | 155.85 | 601.4 | 743.7
0.8 | 0.045848 | 157.24 | 603 | 744.3
0.81 | 0.047229 | 158.51 | 604.4 | 744.7
0.82 | 0.048915 | 159.95 | 605.4 | 745.5
0.83 | 0.050111 | 161.38 | 607.1 | 746.2
0.84 | 0.051707 | 162.89 | 608.3 | 746.7
0.85 | 0.05323 | 164.31 | 609.4 | 747.1
0.86 | 0.054607 | 165.65 | 610.6 | 747.5
0.87 | 0.056346 | 167.21 | 611.8 | 748.2
0.88 | 0.05828 | 168.68 | 613.1 | 748.4
0.89 | 0.05968 | 170.09 | 614.2 | 749.1
0.9 | 0.06128 | 171.72 | 615.4 | 749.3
0.91 | 0.06319 | 173.04 | 616.6 | 749.7
0.92 | 0.0647 | 174.62 | 617.2 | 750.1
0.93 | 0.06672 | 176.08 | 618.6 | 750.4
0.94 | 0.0683 | 177.63 | 619.8 | 750.8
0.95 | 0.07021 | 179.06 | 620.6 | 751.1
0.96 | 0.07191 | 180.62 | 621.6 | 751.5
0.97 | 0.07404 | 182.1 | 622.7 | 751.5
0.98 | 0.07594 | 183.59 | 623.8 | 752
0.99 | 0.07768 | 185.05 | 624.9 | 752.3
1 | 0.08012 | 186.47 | 625.7 | 752.5