## I-V Characteristic (mA-mm)
VDS (V) | VGS = -0.300 V | VGS = 0.100 V | VGS = 0.500 V | VGS = 0.900 V
0 | -2.8293e-05 | -0.5519 | -1.1761 | -5.303
0.01 | 0.0011979 | 8.233 | 15.978 | 13.075
0.02 | 0.0021143 | 16.258 | 32.614 | 31.056
0.03 | 0.0028015 | 23.852 | 49.244 | 49.078
0.04 | 0.0033376 | 30.892 | 66.06 | 67.18
0.05 | 0.0037547 | 37.247 | 82.4 | 85.13
0.06 | 0.0041099 | 43.154 | 98.75 | 102.69
0.07 | 0.004402 | 48.467 | 115.29 | 120.46
0.08 | 0.0046537 | 53.157 | 131.08 | 138.15
0.09 | 0.0048974 | 57.37 | 146.79 | 155.49
0.1 | 0.0051115 | 61.15 | 162.61 | 172.49
0.11 | 0.0053404 | 64.55 | 178.16 | 189.96
0.12 | 0.0055281 | 67.54 | 193.34 | 207.11
0.13 | 0.0057 | 70.09 | 208.17 | 223.54
0.14 | 0.005905 | 72.45 | 222.92 | 240.01
0.15 | 0.006131 | 74.54 | 237.26 | 256.64
0.16 | 0.00631 | 76.46 | 251.12 | 272.47
0.17 | 0.006563 | 78.17 | 265.35 | 288.58
0.18 | 0.006776 | 79.62 | 278.64 | 304.25
0.19 | 0.007014 | 81.15 | 291.72 | 319.88
0.2 | 0.007235 | 82.47 | 304.6 | 334.99
0.21 | 0.007488 | 83.78 | 317.08 | 349.86
0.22 | 0.007728 | 85.11 | 329.14 | 364.92
0.23 | 0.007997 | 86.3 | 340.76 | 379.37
0.24 | 0.008247 | 87.69 | 352.25 | 393.4
0.25 | 0.008523 | 89.13 | 363.14 | 407.58
0.26 | 0.008806 | 90.58 | 373.65 | 421.35
0.27 | 0.009058 | 92.02 | 383.92 | 434.67
0.28 | 0.009391 | 93.5 | 393.73 | 447.88
0.29 | 0.009673 | 94.97 | 403.05 | 460.8
0.3 | 0.009964 | 96.45 | 412.03 | 473.17
0.31 | 0.01025 | 97.75 | 420.99 | 485.62
0.32 | 0.010578 | 98.96 | 429.16 | 497.58
0.33 | 0.010899 | 100.3 | 437.12 | 509.34
0.34 | 0.011237 | 101.66 | 444.75 | 520.59
0.35 | 0.011575 | 102.74 | 452.02 | 531.45
0.36 | 0.01194 | 104.11 | 459.09 | 542.55
0.37 | 0.012317 | 105.14 | 465.66 | 552.87
0.38 | 0.012635 | 106.45 | 471.97 | 562.91
0.39 | 0.013054 | 107.61 | 478.14 | 572.3
0.4 | 0.01347 | 108.74 | 484.02 | 582.1
0.41 | 0.013934 | 109.97 | 489.5 | 591.4
0.42 | 0.014337 | 111.1 | 494.85 | 600.1
0.43 | 0.014781 | 112.3 | 500.05 | 608.6
0.44 | 0.01522 | 113.53 | 505.03 | 616.6
0.45 | 0.015713 | 114.71 | 509.72 | 624.7
0.46 | 0.016253 | 115.79 | 514.28 | 632.3
0.47 | 0.01682 | 117.05 | 518.76 | 639.3
0.48 | 0.017406 | 118.27 | 523.14 | 646.1
0.49 | 0.017972 | 119.48 | 527.28 | 652.6
0.5 | 0.018697 | 120.76 | 531.19 | 659
0.51 | 0.019353 | 121.8 | 535.23 | 665.1
0.52 | 0.0201 | 123.23 | 539.05 | 671
0.53 | 0.020878 | 124.46 | 542.7 | 676.6
0.54 | 0.02165 | 125.77 | 546.26 | 682
0.55 | 0.022533 | 127.12 | 549.74 | 686.8
0.56 | 0.023313 | 128.42 | 553.15 | 691.4
0.57 | 0.024339 | 129.76 | 556.39 | 696.2
0.58 | 0.025154 | 131.12 | 559.52 | 700.2
0.59 | 0.026274 | 132.39 | 562.57 | 704.2
0.6 | 0.027194 | 133.75 | 565.57 | 708
0.61 | 0.028302 | 135.13 | 568.45 | 711.7
0.62 | 0.029351 | 136.54 | 570.9 | 715
0.63 | 0.030376 | 137.93 | 573.9 | 717.8
0.64 | 0.031609 | 139.33 | 576.2 | 720.8
0.65 | 0.032729 | 140.63 | 578.9 | 723.4
0.66 | 0.033991 | 142.1 | 581.2 | 725.8
0.67 | 0.035116 | 143.5 | 583.4 | 728.1
0.68 | 0.036501 | 144.87 | 585.4 | 729.9
0.69 | 0.037879 | 146.31 | 588 | 731.9
0.7 | 0.039091 | 147.59 | 590 | 733.6
0.71 | 0.040463 | 149.1 | 591.8 | 735.1
0.72 | 0.041847 | 150.45 | 594 | 736.7
0.73 | 0.043306 | 151.93 | 595.4 | 738.3
0.74 | 0.044664 | 153.26 | 597.6 | 739.7
0.75 | 0.046143 | 154.65 | 598.8 | 740.9
0.76 | 0.047862 | 156.11 | 600.6 | 741.8
0.77 | 0.049348 | 157.49 | 602.2 | 742.7
0.78 | 0.050692 | 158.91 | 603.8 | 743.7
0.79 | 0.05247 | 160.16 | 605.4 | 744.5
0.8 | 0.054244 | 161.67 | 606.7 | 745.2
0.81 | 0.055905 | 163.15 | 607.9 | 746.1
0.82 | 0.05735 | 164.59 | 609.4 | 746.7
0.83 | 0.05948 | 166.09 | 610.7 | 747.3
0.84 | 0.06109 | 167.46 | 612.2 | 747.6
0.85 | 0.06287 | 169 | 613.5 | 748.5
0.86 | 0.06496 | 170.44 | 614.3 | 749.1
0.87 | 0.06654 | 172 | 615.6 | 749.5
0.88 | 0.06855 | 173.43 | 616.6 | 749.9
0.89 | 0.07074 | 174.87 | 617.8 | 750.4
0.9 | 0.07276 | 176.47 | 619 | 750.8
0.91 | 0.07445 | 177.99 | 619.9 | 751.1
0.92 | 0.07674 | 179.48 | 621.4 | 751.3
0.93 | 0.0787 | 180.95 | 622.3 | 751.6
0.94 | 0.08093 | 182.48 | 623.4 | 752.2
0.95 | 0.08314 | 184.02 | 624.5 | 752.5
0.96 | 0.08496 | 185.61 | 625.7 | 752.7
0.97 | 0.08761 | 187.13 | 626.5 | 753
0.98 | 0.08995 | 188.48 | 627.5 | 753.3
0.99 | 0.09241 | 190.14 | 628.5 | 753.6
1 | 0.09502 | 191.68 | 629.7 | 754