## I-V Characteristic (mA-mm)
VDS (V) | VGS = -0.300 V | VGS = 0.100 V | VGS = 0.500 V | VGS = 0.900 V
0 | -1.7422e-05 | -0.5306 | -1.0025 | -5.282
0.01 | 0.0010991 | 7.997 | 15.851 | 12.778
0.02 | 0.0019317 | 16.099 | 32.668 | 31.141
0.03 | 0.0025555 | 23.636 | 49.217 | 48.934
0.04 | 0.0030415 | 30.514 | 66.14 | 67.43
0.05 | 0.0034201 | 36.811 | 82.47 | 84.71
0.06 | 0.003731 | 42.639 | 98.4 | 102.8
0.07 | 0.0040015 | 47.844 | 114.86 | 120.66
0.08 | 0.0042281 | 52.411 | 131.22 | 137.53
0.09 | 0.0044451 | 56.627 | 146.57 | 155.4
0.1 | 0.004645 | 60.01 | 162.06 | 172.73
0.11 | 0.0048484 | 63.43 | 177.97 | 189.56
0.12 | 0.0050111 | 66.3 | 192.97 | 206.33
0.13 | 0.0052057 | 68.83 | 207.78 | 223.7
0.14 | 0.0053866 | 71.1 | 222.62 | 240.04
0.15 | 0.0055659 | 73.29 | 237.14 | 256.13
0.16 | 0.005678 | 75.08 | 250.74 | 272.43
0.17 | 0.005884 | 76.62 | 264.43 | 288.65
0.18 | 0.006088 | 78.3 | 278.4 | 304.17
0.19 | 0.006288 | 79.6 | 291.36 | 319.43
0.2 | 0.006533 | 80.93 | 303.82 | 335.14
0.21 | 0.00674 | 82.16 | 316.63 | 349.97
0.22 | 0.006976 | 83.39 | 328.63 | 364.23
0.23 | 0.007187 | 84.65 | 340.13 | 379.42
0.24 | 0.007423 | 85.83 | 351.41 | 393.74
0.25 | 0.007662 | 87.24 | 362.59 | 407.37
0.26 | 0.007907 | 88.67 | 372.89 | 421.04
0.27 | 0.008163 | 90.09 | 383.01 | 434.86
0.28 | 0.008428 | 91.48 | 392.94 | 447.91
0.29 | 0.008683 | 92.94 | 402.43 | 460.48
0.3 | 0.008934 | 94.36 | 411.07 | 473.2
0.31 | 0.009234 | 95.71 | 419.87 | 485.9
0.32 | 0.009544 | 97.03 | 428.39 | 497.68
0.33 | 0.009828 | 98.11 | 436.28 | 509.18
0.34 | 0.010107 | 99.47 | 443.65 | 520.87
0.35 | 0.010429 | 100.66 | 451.1 | 532.04
0.36 | 0.010734 | 101.86 | 458.16 | 542.58
0.37 | 0.011067 | 103.07 | 464.65 | 553.01
0.38 | 0.011424 | 104.1 | 470.86 | 563.22
0.39 | 0.011752 | 105.39 | 476.93 | 573.4
0.4 | 0.012129 | 106.46 | 482.91 | 582.3
0.41 | 0.012433 | 107.75 | 488.39 | 591.4
0.42 | 0.012861 | 108.78 | 493.57 | 600.2
0.43 | 0.013221 | 109.94 | 498.76 | 609
0.44 | 0.013716 | 111.16 | 503.8 | 617.4
0.45 | 0.014103 | 112.28 | 508.57 | 624.9
0.46 | 0.014573 | 113.53 | 512.96 | 632.3
0.47 | 0.015023 | 114.51 | 517.41 | 639.7
0.48 | 0.015526 | 115.79 | 521.87 | 646.9
0.49 | 0.016131 | 117.01 | 526.02 | 653.5
0.5 | 0.016695 | 118.25 | 529.94 | 659.7
0.51 | 0.017285 | 119.51 | 533.81 | 665.7
0.52 | 0.01789 | 120.65 | 537.74 | 671.7
0.53 | 0.018615 | 121.98 | 541.43 | 677.4
0.54 | 0.019284 | 123.25 | 544.93 | 682.4
0.55 | 0.020135 | 124.46 | 548.32 | 687.5
0.56 | 0.02091 | 125.81 | 551.8 | 692.6
0.57 | 0.021741 | 127.11 | 555.07 | 696.8
0.58 | 0.022538 | 128.47 | 558.19 | 701
0.59 | 0.023317 | 129.75 | 561.15 | 704.8
0.6 | 0.024264 | 131.12 | 564.17 | 708.9
0.61 | 0.025237 | 132.34 | 567.11 | 712.5
0.62 | 0.026167 | 133.84 | 569.84 | 715.7
0.63 | 0.027087 | 135.1 | 572.3 | 718.7
0.64 | 0.028165 | 136.55 | 574.8 | 721.6
0.65 | 0.029273 | 138.03 | 577.6 | 724.5
0.66 | 0.030433 | 139.2 | 579.8 | 726.7
0.67 | 0.031532 | 140.63 | 581.8 | 728.7
0.68 | 0.032674 | 142.12 | 584.4 | 730.9
0.69 | 0.033819 | 143.44 | 586.4 | 732.9
0.7 | 0.03475 | 144.87 | 588.4 | 734.9
0.71 | 0.036176 | 146.17 | 590.4 | 736.3
0.72 | 0.037401 | 147.53 | 591.9 | 737.9
0.73 | 0.038707 | 148.99 | 594.2 | 738.8
0.74 | 0.039917 | 150.3 | 595.8 | 740.2
0.75 | 0.041339 | 151.54 | 597.6 | 741.5
0.76 | 0.042651 | 153.05 | 599 | 742.7
0.77 | 0.044048 | 154.41 | 600.8 | 743.7
0.78 | 0.045539 | 155.78 | 602.1 | 744.3
0.79 | 0.047096 | 157.23 | 603.6 | 745.3
0.8 | 0.048451 | 158.47 | 605.1 | 746.1
0.81 | 0.049776 | 159.96 | 606.3 | 746.9
0.82 | 0.05143 | 161.39 | 607.8 | 747.5
0.83 | 0.053073 | 162.79 | 609 | 747.6
0.84 | 0.054759 | 164.27 | 610.4 | 748.4
0.85 | 0.056212 | 165.61 | 611.8 | 749
0.86 | 0.05798 | 167.14 | 612.7 | 749.5
0.87 | 0.05966 | 168.62 | 614 | 750
0.88 | 0.06121 | 170.06 | 615 | 750.3
0.89 | 0.06297 | 171.46 | 616.2 | 750.8
0.9 | 0.0648 | 172.97 | 617.2 | 751.1
0.91 | 0.06668 | 174.44 | 618.6 | 751.5
0.92 | 0.06876 | 176 | 619.8 | 752
0.93 | 0.07026 | 177.52 | 620.6 | 752.4
0.94 | 0.07249 | 178.82 | 621.8 | 752.7
0.95 | 0.07454 | 180.36 | 622.7 | 752.7
0.96 | 0.07644 | 181.95 | 623.8 | 753.1
0.97 | 0.07808 | 183.5 | 624.7 | 753.5
0.98 | 0.08011 | 185.05 | 626.1 | 753.9
0.99 | 0.08289 | 186.38 | 626.9 | 753.9
1 | 0.08484 | 188.02 | 627.7 | 754.3