## I-V Characteristic (mA-mm)
VDS (V) | VGS = -0.300 V | VGS = 0.100 V | VGS = 0.500 V | VGS = 0.900 V
0 | -3.4828e-05 | -0.5304 | -1.0259 | -5.276
0.01 | 0.0011735 | 8.137 | 15.891 | 12.889
0.02 | 0.0020488 | 16.224 | 32.546 | 31.045
0.03 | 0.0027168 | 23.792 | 49.641 | 49.246
0.04 | 0.0032399 | 30.827 | 66.1 | 67.33
0.05 | 0.0036446 | 37.219 | 82.9 | 85.09
0.06 | 0.0039829 | 42.994 | 98.97 | 102.94
0.07 | 0.0042725 | 48.303 | 115.17 | 120.66
0.08 | 0.0045043 | 53.041 | 131.34 | 138.27
0.09 | 0.0047527 | 57.16 | 147.01 | 155.6
0.1 | 0.0049604 | 60.93 | 162.83 | 172.96
0.11 | 0.0051551 | 64.21 | 178.35 | 190.23
0.12 | 0.0053651 | 67.2 | 193.56 | 207.25
0.13 | 0.0055681 | 69.81 | 208.43 | 223.86
0.14 | 0.005719 | 72.17 | 222.9 | 240.24
0.15 | 0.005927 | 74.21 | 237.74 | 257.26
0.16 | 0.006153 | 75.98 | 251.73 | 273.15
0.17 | 0.006362 | 77.73 | 265.36 | 288.96
0.18 | 0.006582 | 79.22 | 278.88 | 304.83
0.19 | 0.006779 | 80.67 | 292.4 | 320.4
0.2 | 0.00703 | 81.92 | 305.01 | 335.78
0.21 | 0.007252 | 83.3 | 317.45 | 350.78
0.22 | 0.007512 | 84.54 | 329.56 | 365.59
0.23 | 0.007751 | 85.81 | 341.34 | 380.16
0.24 | 0.007993 | 87.17 | 352.73 | 394.53
0.25 | 0.008281 | 88.46 | 363.68 | 408.59
0.26 | 0.008497 | 89.98 | 374.24 | 422.32
0.27 | 0.008803 | 91.47 | 384.44 | 435.73
0.28 | 0.009076 | 92.93 | 394.06 | 449.1
0.29 | 0.009384 | 94.41 | 403.74 | 462.17
0.3 | 0.009664 | 95.71 | 412.62 | 474.6
0.31 | 0.009984 | 97.14 | 421.27 | 486.98
0.32 | 0.010277 | 98.47 | 429.65 | 499.08
0.33 | 0.010605 | 99.8 | 437.75 | 510.79
0.34 | 0.010925 | 101.08 | 445.35 | 522.4
0.35 | 0.011263 | 102.24 | 452.58 | 533.33
0.36 | 0.01161 | 103.5 | 459.68 | 544.33
0.37 | 0.011898 | 104.66 | 466.36 | 554.87
0.38 | 0.012325 | 105.93 | 472.7 | 565
0.39 | 0.012671 | 107.01 | 478.76 | 574.8
0.4 | 0.013101 | 108.23 | 484.67 | 584.4
0.41 | 0.013474 | 109.4 | 490.31 | 593.4
0.42 | 0.01392 | 110.56 | 495.65 | 602.4
0.43 | 0.014366 | 111.87 | 500.75 | 610.8
0.44 | 0.01481 | 112.92 | 505.77 | 619.5
0.45 | 0.015287 | 114.2 | 510.61 | 627.5
0.46 | 0.015813 | 115.37 | 515.24 | 634.9
0.47 | 0.016343 | 116.61 | 519.69 | 642.1
0.48 | 0.016876 | 117.89 | 524.05 | 649.2
0.49 | 0.017563 | 119.09 | 528.26 | 655.7
0.5 | 0.018208 | 120.27 | 532.37 | 662.2
0.51 | 0.018948 | 121.66 | 536.33 | 668.2
0.52 | 0.019644 | 122.92 | 540.12 | 674.2
0.53 | 0.02041 | 124.2 | 543.88 | 680
0.54 | 0.021129 | 125.42 | 547.5 | 685.2
0.55 | 0.021861 | 126.79 | 551.01 | 690.3
0.56 | 0.022818 | 128.21 | 554.44 | 695
0.57 | 0.023723 | 129.59 | 557.65 | 699.7
0.58 | 0.024697 | 130.8 | 560.9 | 703.8
0.59 | 0.025586 | 132.24 | 564.03 | 708
0.6 | 0.02655 | 133.69 | 566.98 | 711.6
0.61 | 0.027682 | 135.07 | 569.91 | 715.2
0.62 | 0.028727 | 136.61 | 572.4 | 718.8
0.63 | 0.029849 | 137.87 | 575.1 | 721.9
0.64 | 0.031042 | 139.35 | 578 | 724.7
0.65 | 0.032252 | 140.74 | 580.2 | 727.4
0.66 | 0.03339 | 142.22 | 582.8 | 729.9
0.67 | 0.034622 | 143.56 | 585 | 731.9
0.68 | 0.035962 | 145.02 | 587.4 | 734.5
0.69 | 0.037362 | 146.43 | 589.4 | 736.1
0.7 | 0.038521 | 147.83 | 591.4 | 738.1
0.71 | 0.040006 | 149.29 | 593.6 | 739.5
0.72 | 0.041203 | 150.59 | 595.6 | 741.1
0.73 | 0.042741 | 152.04 | 597.2 | 742.5
0.74 | 0.044211 | 153.48 | 599.2 | 744.1
0.75 | 0.045709 | 154.93 | 600.8 | 745
0.76 | 0.047302 | 156.51 | 602.2 | 746.1
0.77 | 0.04873 | 157.67 | 604.2 | 747.3
0.78 | 0.050419 | 159.2 | 605.5 | 747.9
0.79 | 0.052036 | 160.67 | 607.1 | 748.7
0.8 | 0.05383 | 162.1 | 608.5 | 749.5
0.81 | 0.055286 | 163.51 | 609.9 | 750.3
0.82 | 0.056996 | 164.91 | 611.1 | 751.1
0.83 | 0.05888 | 166.42 | 612.7 | 751.7
0.84 | 0.06034 | 167.9 | 613.8 | 752.3
0.85 | 0.06246 | 169.4 | 615 | 752.7
0.86 | 0.06431 | 170.72 | 616.4 | 753.6
0.87 | 0.06645 | 172.32 | 617.4 | 753.8
0.88 | 0.06834 | 173.85 | 618.6 | 754.1
0.89 | 0.06978 | 175.31 | 619.8 | 754.5
0.9 | 0.07214 | 176.91 | 620.7 | 755.2
0.91 | 0.07461 | 178.27 | 622.3 | 755.5
0.92 | 0.07652 | 179.92 | 623.1 | 755.7
0.93 | 0.07864 | 181.4 | 624.3 | 756.4
0.94 | 0.08068 | 182.95 | 625.5 | 756.4
0.95 | 0.08258 | 184.47 | 626.2 | 756.7
0.96 | 0.0852 | 185.89 | 627.7 | 757.1
0.97 | 0.08757 | 187.54 | 628.4 | 757.1
0.98 | 0.08959 | 189.06 | 629.3 | 757.7
0.99 | 0.0925 | 190.66 | 630.7 | 757.7
1 | 0.09458 | 192.08 | 631.9 | 758.2