## I-V Characteristic (mA-mm)
VDS (V) | VGS = -0.300 V | VGS = 0.100 V | VGS = 0.500 V | VGS = 0.900 V
0 | -1.5787e-05 | -0.5567 | -0.8653 | -5.186
0.01 | 0.0011814 | 8.141 | 16.152 | 13.158
0.02 | 0.002065 | 16.394 | 32.931 | 31.52
0.03 | 0.0027398 | 23.993 | 49.94 | 49.688
0.04 | 0.0032621 | 31.086 | 66.63 | 67.86
0.05 | 0.0036737 | 37.435 | 83.19 | 86.41
0.06 | 0.0040116 | 43.31 | 100.34 | 104.72
0.07 | 0.0042898 | 48.747 | 116.51 | 122.04
0.08 | 0.0045493 | 53.393 | 132.4 | 139.79
0.09 | 0.0047855 | 57.6 | 148.69 | 157.84
0.1 | 0.004997 | 61.2 | 164.75 | 174.76
0.11 | 0.0051943 | 64.61 | 180.28 | 192.28
0.12 | 0.0053924 | 67.7 | 195.47 | 209.65
0.13 | 0.0055867 | 70.21 | 210.85 | 226.56
0.14 | 0.005686 | 72.54 | 225.43 | 242.89
0.15 | 0.005915 | 74.69 | 239.55 | 259.61
0.16 | 0.006119 | 76.58 | 254.46 | 276.39
0.17 | 0.006343 | 78.21 | 268.3 | 292.05
0.18 | 0.006537 | 79.66 | 281.34 | 307.68
0.19 | 0.006797 | 81.17 | 294.83 | 323.88
0.2 | 0.007033 | 82.42 | 307.98 | 339.49
0.21 | 0.00725 | 83.71 | 320.38 | 354.09
0.22 | 0.007477 | 84.9 | 332.21 | 369.17
0.23 | 0.007731 | 86.21 | 344.36 | 384.13
0.24 | 0.007993 | 87.51 | 355.84 | 397.97
0.25 | 0.008222 | 88.89 | 366.66 | 412.19
0.26 | 0.008508 | 90.44 | 377.01 | 426.26
0.27 | 0.008766 | 91.72 | 387.58 | 439.8
0.28 | 0.009069 | 93.28 | 397.25 | 452.62
0.29 | 0.009335 | 94.68 | 406.37 | 465.72
0.3 | 0.009641 | 96.05 | 415.81 | 478.69
0.31 | 0.009928 | 97.41 | 424.59 | 490.78
0.32 | 0.010212 | 98.78 | 432.64 | 502.51
0.33 | 0.010555 | 100.03 | 440.54 | 514.65
0.34 | 0.010886 | 101.3 | 448.3 | 526.31
0.35 | 0.01123 | 102.48 | 455.77 | 537.03
0.36 | 0.011515 | 103.72 | 462.6 | 547.7
0.37 | 0.011935 | 104.88 | 469.05 | 558.39
0.38 | 0.012271 | 106.12 | 475.55 | 568.65
0.39 | 0.012687 | 107.27 | 481.76 | 578
0.4 | 0.013015 | 108.54 | 487.59 | 587.8
0.41 | 0.013445 | 109.56 | 493.01 | 597.2
0.42 | 0.013785 | 110.82 | 498.44 | 605.6
0.43 | 0.014208 | 112.07 | 503.82 | 613.8
0.44 | 0.01468 | 113.16 | 508.73 | 622.3
0.45 | 0.01517 | 114.52 | 513.4 | 630
0.46 | 0.015655 | 115.51 | 518.15 | 637.7
0.47 | 0.016162 | 116.81 | 522.78 | 644.7
0.48 | 0.016778 | 117.95 | 527.08 | 651.3
0.49 | 0.017335 | 119.23 | 531.13 | 658.2
0.5 | 0.018005 | 120.46 | 535.33 | 664.5
0.51 | 0.018585 | 121.72 | 539.38 | 670.3
0.52 | 0.019342 | 122.98 | 543.22 | 676
0.53 | 0.020014 | 124.26 | 546.89 | 681.8
0.54 | 0.020788 | 125.67 | 550.48 | 687
0.55 | 0.021593 | 126.81 | 554.12 | 691.5
0.56 | 0.022427 | 128.17 | 557.49 | 696.2
0.57 | 0.02337 | 129.55 | 560.74 | 700.4
0.58 | 0.024139 | 131 | 563.82 | 704.8
0.59 | 0.025067 | 132.4 | 567.04 | 708.5
0.6 | 0.026163 | 133.6 | 569.6 | 712.3
0.61 | 0.027118 | 135.09 | 572.5 | 715.7
0.62 | 0.028113 | 136.59 | 575.1 | 718.8
0.63 | 0.029251 | 137.83 | 578 | 721.6
0.64 | 0.030319 | 139.35 | 580.8 | 724.5
0.65 | 0.031329 | 140.68 | 583 | 727.1
0.66 | 0.032533 | 142.14 | 585.4 | 729.4
0.67 | 0.033653 | 143.59 | 587.6 | 731.4
0.68 | 0.03511 | 144.99 | 590.1 | 733.5
0.69 | 0.036167 | 146.2 | 591.9 | 735.1
0.7 | 0.037509 | 147.73 | 594.2 | 736.7
0.71 | 0.038758 | 149.17 | 596.2 | 738.3
0.72 | 0.040056 | 150.61 | 598.2 | 739.9
0.73 | 0.041493 | 152.05 | 600 | 741.1
0.74 | 0.042799 | 153.34 | 601.5 | 742.3
0.75 | 0.044291 | 154.76 | 603.5 | 743.4
0.76 | 0.045582 | 156.23 | 605.3 | 744.3
0.77 | 0.04724 | 157.65 | 606.6 | 745.2
0.78 | 0.048738 | 159.2 | 607.9 | 746.3
0.79 | 0.05037 | 160.43 | 609.6 | 747.3
0.8 | 0.051817 | 161.87 | 610.8 | 747.5
0.81 | 0.053473 | 163.35 | 612.3 | 748.2
0.82 | 0.055227 | 164.87 | 613.8 | 748.7
0.83 | 0.05681 | 166.25 | 615 | 749.5
0.84 | 0.05812 | 167.73 | 616.3 | 750.2
0.85 | 0.06025 | 169.22 | 617.4 | 750.5
0.86 | 0.06198 | 170.61 | 618.6 | 750.9
0.87 | 0.06371 | 172.24 | 619.8 | 751.3
0.88 | 0.06567 | 173.53 | 621.1 | 751.6
0.89 | 0.06754 | 175.11 | 622.3 | 752.1
0.9 | 0.06968 | 176.68 | 623.4 | 752.7
0.91 | 0.07166 | 178.15 | 624.5 | 752.9
0.92 | 0.07333 | 179.8 | 625.3 | 753.2
0.93 | 0.07549 | 181.22 | 626.2 | 753.6
0.94 | 0.07756 | 182.83 | 627.7 | 754
0.95 | 0.08004 | 184.29 | 628.7 | 754.3
0.96 | 0.08181 | 185.89 | 629.7 | 754.4
0.97 | 0.08393 | 187.37 | 630.9 | 754.5
0.98 | 0.08652 | 188.91 | 631.9 | 754.8
0.99 | 0.08837 | 190.46 | 632.9 | 754.8
1 | 0.09072 | 192.06 | 634.1 | 755.3