## I-V Characteristic (mA-mm)
VDS (V) | VGS = -0.300 V | VGS = 0.100 V | VGS = 0.500 V | VGS = 0.900 V
0 | -1.2904e-05 | -0.5449 | -1.0186 | -5.252
0.01 | 0.0011367 | 8.112 | 16.254 | 13.488
0.02 | 0.0019924 | 16.298 | 33.101 | 31.681
0.03 | 0.0026382 | 23.838 | 50.06 | 49.897
0.04 | 0.0031453 | 30.85 | 66.87 | 68.34
0.05 | 0.0035363 | 37.192 | 83.65 | 86.33
0.06 | 0.003852 | 43.038 | 100.18 | 104.43
0.07 | 0.0041455 | 48.324 | 116.67 | 122.5
0.08 | 0.0043906 | 52.981 | 133.04 | 140.51
0.09 | 0.0046137 | 57.08 | 148.99 | 157.77
0.1 | 0.0048057 | 60.75 | 164.71 | 175.39
0.11 | 0.0050091 | 64.04 | 180.3 | 192.85
0.12 | 0.0051971 | 67.02 | 195.63 | 209.66
0.13 | 0.005369 | 69.62 | 211.04 | 227.05
0.14 | 0.0055798 | 71.85 | 225.53 | 243.64
0.15 | 0.005681 | 73.9 | 240.17 | 260.26
0.16 | 0.005909 | 75.74 | 254.51 | 276.56
0.17 | 0.006089 | 77.32 | 268.24 | 292.85
0.18 | 0.006313 | 78.86 | 281.78 | 308.62
0.19 | 0.006541 | 80.25 | 295.19 | 324.35
0.2 | 0.006754 | 81.54 | 308.07 | 339.85
0.21 | 0.006985 | 82.74 | 320.42 | 354.97
0.22 | 0.007221 | 84.06 | 332.68 | 369.96
0.23 | 0.00746 | 85.29 | 344.55 | 384.7
0.24 | 0.007675 | 86.34 | 355.81 | 399.04
0.25 | 0.007947 | 87.84 | 366.61 | 413.05
0.26 | 0.008204 | 89.23 | 377.25 | 426.66
0.27 | 0.008505 | 90.68 | 387.6 | 440.7
0.28 | 0.008739 | 92.16 | 397.17 | 453.74
0.29 | 0.009022 | 93.45 | 406.58 | 466.55
0.3 | 0.009292 | 94.88 | 415.65 | 479.31
0.31 | 0.00956 | 96.21 | 424.2 | 491.77
0.32 | 0.009863 | 97.53 | 432.45 | 503.79
0.33 | 0.01017 | 98.85 | 440.45 | 515.52
0.34 | 0.010508 | 100.03 | 448.06 | 527
0.35 | 0.010769 | 101.28 | 455.25 | 538.08
0.36 | 0.011155 | 102.44 | 462.15 | 548.99
0.37 | 0.011483 | 103.71 | 468.86 | 559.32
0.38 | 0.011835 | 104.79 | 475.25 | 569.53
0.39 | 0.012157 | 105.97 | 481.2 | 579
0.4 | 0.012525 | 107.15 | 487.01 | 588.6
0.41 | 0.012891 | 108.29 | 492.62 | 597.8
0.42 | 0.013278 | 109.62 | 498.04 | 606.7
0.43 | 0.013688 | 110.58 | 503.15 | 615
0.44 | 0.014174 | 111.84 | 508.1 | 623.2
0.45 | 0.014625 | 113 | 513 | 631.1
0.46 | 0.015043 | 114.17 | 517.62 | 638.7
0.47 | 0.015553 | 115.45 | 522.15 | 645.7
0.48 | 0.016085 | 116.61 | 526.43 | 652.5
0.49 | 0.016717 | 117.86 | 530.7 | 659
0.5 | 0.017286 | 119.16 | 534.79 | 665.5
0.51 | 0.017906 | 120.34 | 538.76 | 671.4
0.52 | 0.018567 | 121.58 | 542.67 | 677.2
0.53 | 0.01917 | 122.88 | 546.38 | 682.4
0.54 | 0.020002 | 124.22 | 550.01 | 688
0.55 | 0.0207 | 125.57 | 553.47 | 693
0.56 | 0.021637 | 126.88 | 556.9 | 697.3
0.57 | 0.022406 | 128.1 | 560.19 | 701.8
0.58 | 0.023292 | 129.52 | 563.42 | 706
0.59 | 0.024099 | 130.88 | 566.49 | 709.8
0.6 | 0.025089 | 132.26 | 569.38 | 713.7
0.61 | 0.026015 | 133.85 | 572.3 | 717.1
0.62 | 0.027032 | 134.98 | 575 | 720.2
0.63 | 0.028049 | 136.57 | 577.6 | 722.9
0.64 | 0.028981 | 137.91 | 580.2 | 725.7
0.65 | 0.030131 | 139.28 | 582.8 | 728.3
0.66 | 0.031189 | 140.74 | 585 | 730.9
0.67 | 0.032376 | 142.06 | 587.4 | 732.7
0.68 | 0.033481 | 143.55 | 589.6 | 735
0.69 | 0.03465 | 144.99 | 591.8 | 736.7
0.7 | 0.035838 | 146.36 | 594 | 738.3
0.71 | 0.03701 | 147.65 | 595.6 | 740.1
0.72 | 0.038344 | 149.16 | 597.8 | 741.2
0.73 | 0.039744 | 150.54 | 599.4 | 742.7
0.74 | 0.041111 | 151.92 | 601.2 | 744.1
0.75 | 0.042096 | 153.47 | 603 | 745
0.76 | 0.043787 | 154.6 | 604.3 | 746.1
0.77 | 0.045198 | 156.21 | 605.8 | 746.7
0.78 | 0.046675 | 157.63 | 607.6 | 747.6
0.79 | 0.048034 | 159.01 | 609 | 748.4
0.8 | 0.049502 | 160.51 | 610.6 | 749.1
0.81 | 0.05116 | 161.87 | 611.8 | 749.9
0.82 | 0.052467 | 163.31 | 613.3 | 750.8
0.83 | 0.054265 | 164.87 | 614.3 | 751.1
0.84 | 0.055932 | 166.29 | 615.7 | 751.6
0.85 | 0.05751 | 167.69 | 617 | 752.3
0.86 | 0.05904 | 169.27 | 618.2 | 752.4
0.87 | 0.06109 | 170.76 | 619.4 | 753.2
0.88 | 0.06269 | 172.3 | 620.5 | 753.6
0.89 | 0.06435 | 173.91 | 621.8 | 754
0.9 | 0.06619 | 175.17 | 622.6 | 754.3
0.91 | 0.06798 | 176.88 | 624 | 754.6
0.92 | 0.0702 | 178.28 | 624.9 | 754.9
0.93 | 0.0719 | 179.86 | 626.1 | 755.3
0.94 | 0.07373 | 181.51 | 627 | 755.5
0.95 | 0.07601 | 182.82 | 628.1 | 755.9
0.96 | 0.07795 | 184.49 | 629.2 | 756.1
0.97 | 0.07984 | 186.06 | 630.1 | 756.3
0.98 | 0.08232 | 187.6 | 631.5 | 756.8
0.99 | 0.08456 | 189.01 | 632.7 | 756.8
1 | 0.08639 | 190.6 | 633.3 | 757.1