## I-V Characteristic (mA-mm)
VDS (V) | VGS = -0.300 V | VGS = 0.100 V | VGS = 0.500 V | VGS = 0.900 V
0 | -2.7352e-05 | -0.5274 | -1.0805 | -5.213
0.01 | 0.0012002 | 8.278 | 16.178 | 13.388
0.02 | 0.0020867 | 16.482 | 33.639 | 32.276
0.03 | 0.0027636 | 24.004 | 50.547 | 50.402
0.04 | 0.0032975 | 31.184 | 67.9 | 69.16
0.05 | 0.0037124 | 37.703 | 84.46 | 86.96
0.06 | 0.0040489 | 43.48 | 100.82 | 105.67
0.07 | 0.0043395 | 48.78 | 117.91 | 123.99
0.08 | 0.0045773 | 53.613 | 134.38 | 141.28
0.09 | 0.0048111 | 57.68 | 150.37 | 159.59
0.1 | 0.0050288 | 61.47 | 166.13 | 177.36
0.11 | 0.0052203 | 64.85 | 182.3 | 194.64
0.12 | 0.0054244 | 67.7 | 197.61 | 211.8
0.13 | 0.0056353 | 70.41 | 212.34 | 229.14
0.14 | 0.005768 | 72.76 | 227.93 | 246.16
0.15 | 0.005978 | 74.75 | 242.65 | 262.5
0.16 | 0.0062 | 76.54 | 256.62 | 279.26
0.17 | 0.006405 | 78.29 | 270.54 | 295.71
0.18 | 0.006646 | 79.72 | 284.47 | 311.57
0.19 | 0.006845 | 81.05 | 297.84 | 327.15
0.2 | 0.007093 | 82.48 | 310.48 | 343.24
0.21 | 0.00733 | 83.71 | 323.19 | 358.27
0.22 | 0.007581 | 84.86 | 335.68 | 372.78
0.23 | 0.007806 | 86.25 | 347.43 | 388.27
0.24 | 0.00805 | 87.45 | 358.6 | 402.74
0.25 | 0.00832 | 88.85 | 369.9 | 416.48
0.26 | 0.008568 | 90.22 | 380.39 | 430.54
0.27 | 0.008849 | 91.69 | 390.36 | 444.32
0.28 | 0.009149 | 93.21 | 400.53 | 457.63
0.29 | 0.009436 | 94.51 | 409.97 | 470.18
0.3 | 0.009694 | 96.06 | 418.7 | 483.23
0.31 | 0.01002 | 97.35 | 427.57 | 495.94
0.32 | 0.010311 | 98.67 | 435.97 | 507.7
0.33 | 0.010633 | 99.88 | 443.99 | 519.49
0.34 | 0.010951 | 101.22 | 451.34 | 531.25
0.35 | 0.011288 | 102.42 | 458.56 | 542.44
0.36 | 0.011636 | 103.66 | 465.83 | 553.09
0.37 | 0.011915 | 104.91 | 472.56 | 563.57
0.38 | 0.012319 | 105.93 | 478.76 | 573.8
0.39 | 0.012677 | 107.21 | 484.79 | 584
0.4 | 0.013072 | 108.41 | 490.89 | 593
0.41 | 0.013466 | 109.58 | 496.57 | 602.2
0.42 | 0.013867 | 110.8 | 501.82 | 610.8
0.43 | 0.014318 | 111.92 | 506.96 | 619.7
0.44 | 0.014788 | 113.15 | 512.16 | 627.7
0.45 | 0.015235 | 114.34 | 517.16 | 635.5
0.46 | 0.015759 | 115.57 | 521.72 | 642.8
0.47 | 0.016286 | 116.77 | 526.12 | 650.2
0.48 | 0.016783 | 118 | 530.74 | 657.1
0.49 | 0.017456 | 119.31 | 535.09 | 663.7
0.5 | 0.01801 | 120.5 | 539.15 | 669.7
0.51 | 0.018727 | 121.86 | 543.07 | 675.6
0.52 | 0.01933 | 123.08 | 547.06 | 681.8
0.53 | 0.020084 | 124.43 | 550.92 | 687
0.54 | 0.02088 | 125.77 | 554.53 | 691.6
0.55 | 0.0217 | 127.13 | 558.02 | 696.8
0.56 | 0.022545 | 128.65 | 561.43 | 701.6
0.57 | 0.023316 | 129.77 | 564.87 | 705.9
0.58 | 0.02424 | 131.3 | 568.06 | 709.8
0.59 | 0.025103 | 132.7 | 570.7 | 713.6
0.6 | 0.026173 | 134.09 | 574.1 | 717.4
0.61 | 0.027098 | 135.58 | 576.6 | 720.8
0.62 | 0.028232 | 136.83 | 579.8 | 723.6
0.63 | 0.029261 | 138.35 | 582.4 | 726.5
0.64 | 0.030374 | 139.88 | 584.8 | 729.2
0.65 | 0.031448 | 141.26 | 587.6 | 731.9
0.66 | 0.032584 | 142.62 | 589.8 | 734.3
0.67 | 0.033812 | 144.03 | 592.4 | 736.3
0.68 | 0.034991 | 145.5 | 594.3 | 738.3
0.69 | 0.036284 | 147.03 | 596.5 | 740.1
0.7 | 0.037359 | 148.42 | 598.3 | 741.5
0.71 | 0.038698 | 149.73 | 600.4 | 743.1
0.72 | 0.040182 | 151.26 | 602.4 | 744.7
0.73 | 0.041373 | 152.58 | 604.3 | 745.7
0.74 | 0.042792 | 154.11 | 606 | 747.3
0.75 | 0.044314 | 155.65 | 607.8 | 748.2
0.76 | 0.045655 | 156.89 | 609.4 | 748.9
0.77 | 0.046948 | 158.45 | 610.8 | 750
0.78 | 0.048688 | 159.8 | 612.7 | 750.7
0.79 | 0.050109 | 161.26 | 613.8 | 751.3
0.8 | 0.051886 | 162.73 | 615.2 | 752.3
0.81 | 0.053282 | 164.14 | 616.6 | 752.8
0.82 | 0.055006 | 165.61 | 618.1 | 753.3
0.83 | 0.056673 | 167.11 | 619.5 | 753.8
0.84 | 0.05826 | 168.6 | 620.6 | 754.4
0.85 | 0.06005 | 169.92 | 621.8 | 754.9
0.86 | 0.06173 | 171.61 | 623.2 | 755.4
0.87 | 0.06367 | 173.09 | 624.3 | 755.8
0.88 | 0.06547 | 174.55 | 625.3 | 756.1
0.89 | 0.06722 | 176.24 | 626.5 | 756.3
0.9 | 0.06926 | 177.52 | 627.7 | 756.8
0.91 | 0.07103 | 179.22 | 628.5 | 757.1
0.92 | 0.07297 | 180.72 | 629.8 | 757.1
0.93 | 0.07478 | 182.18 | 631.1 | 757.6
0.94 | 0.07692 | 183.91 | 632.1 | 757.9
0.95 | 0.07908 | 185.35 | 633.2 | 758.4
0.96 | 0.08112 | 186.95 | 634.1 | 758.5
0.97 | 0.08358 | 188.53 | 635.5 | 758.7
0.98 | 0.0856 | 190.12 | 636.1 | 759.1
0.99 | 0.08801 | 191.51 | 637.5 | 759.1
1 | 0.09023 | 193.21 | 638.5 | 759.5