## I-V Characteristic (mA-mm)
VDS (V) | VGS = -0.300 V | VGS = 0.100 V | VGS = 0.500 V | VGS = 0.900 V
0 | 1.1709e-05 | -0.50389 | -1.1694 | -5.661
0.01 | 0.0009268 | 7.779 | 15.702 | 12.746
0.02 | 0.0016014 | 15.648 | 32.276 | 30.436
0.03 | 0.0021105 | 22.886 | 48.846 | 48.225
0.04 | 0.0025059 | 29.526 | 64.98 | 66.3
0.05 | 0.0028193 | 35.534 | 81.72 | 83.62
0.06 | 0.0030718 | 41.09 | 98.02 | 101.69
0.07 | 0.0032928 | 46.14 | 113.86 | 119.34
0.08 | 0.0034773 | 50.467 | 129.61 | 136.27
0.09 | 0.0036484 | 54.434 | 145.73 | 153.46
0.1 | 0.0038091 | 57.8 | 160.8 | 170.94
0.11 | 0.0039605 | 61.03 | 176.07 | 187.78
0.12 | 0.0041175 | 63.86 | 191.72 | 204.42
0.13 | 0.004267 | 66.32 | 206.37 | 221.27
0.14 | 0.004413 | 68.43 | 220.43 | 237.68
0.15 | 0.0045814 | 70.55 | 234.96 | 253.56
0.16 | 0.0047272 | 72.3 | 249.02 | 269.52
0.17 | 0.004893 | 73.88 | 262.59 | 286.01
0.18 | 0.0050531 | 75.32 | 275.58 | 301.16
0.19 | 0.0052201 | 76.77 | 289.18 | 316.23
0.2 | 0.0053821 | 78.1 | 301.88 | 331.83
0.21 | 0.0055492 | 79.32 | 313.72 | 346.66
0.22 | 0.005691 | 80.63 | 325.99 | 361.04
0.23 | 0.005888 | 81.78 | 337.87 | 375.41
0.24 | 0.00608 | 83.1 | 348.7 | 389.93
0.25 | 0.006286 | 84.54 | 359.56 | 403.58
0.26 | 0.00648 | 85.97 | 370.47 | 416.94
0.27 | 0.006685 | 87.52 | 380.43 | 430.66
0.28 | 0.006906 | 88.82 | 389.87 | 443.76
0.29 | 0.007101 | 90.28 | 399.49 | 456.17
0.3 | 0.007338 | 91.56 | 408.53 | 468.58
0.31 | 0.007575 | 92.9 | 417.08 | 481.4
0.32 | 0.0078 | 94.14 | 425.2 | 493
0.33 | 0.008032 | 95.35 | 433.42 | 504.31
0.34 | 0.008293 | 96.57 | 441 | 515.7
0.35 | 0.008534 | 97.72 | 447.99 | 526.8
0.36 | 0.008806 | 98.95 | 455.01 | 537.68
0.37 | 0.009078 | 100.04 | 461.76 | 547.61
0.38 | 0.009368 | 101.14 | 468.15 | 557.53
0.39 | 0.009681 | 102.26 | 473.95 | 567.48
0.4 | 0.00992 | 103.4 | 479.62 | 576.6
0.41 | 0.010258 | 104.61 | 485.19 | 585.8
0.42 | 0.010585 | 105.5 | 490.51 | 594.4
0.43 | 0.01094 | 106.77 | 495.32 | 603.1
0.44 | 0.011288 | 107.89 | 500.15 | 611
0.45 | 0.01169 | 109.06 | 504.78 | 618.6
0.46 | 0.012085 | 110.2 | 509.29 | 626.1
0.47 | 0.0125 | 111.21 | 513.37 | 633.5
0.48 | 0.012893 | 112.54 | 517.43 | 640.5
0.49 | 0.013399 | 113.6 | 521.45 | 646.9
0.5 | 0.013893 | 114.76 | 525.31 | 652.9
0.51 | 0.014367 | 115.87 | 528.95 | 659
0.52 | 0.014931 | 117.05 | 532.45 | 665
0.53 | 0.015552 | 118.24 | 536.05 | 670.5
0.54 | 0.01619 | 119.48 | 539.46 | 675.6
0.55 | 0.016746 | 120.66 | 542.67 | 680.4
0.56 | 0.017404 | 121.84 | 545.8 | 685.2
0.57 | 0.018085 | 123.12 | 548.96 | 689.6
0.58 | 0.018752 | 124.39 | 552.01 | 693.9
0.59 | 0.019474 | 125.65 | 554.89 | 697.8
0.6 | 0.020195 | 126.89 | 557.63 | 701.6
0.61 | 0.021031 | 128.1 | 560.43 | 704.9
0.62 | 0.021732 | 129.42 | 563.11 | 708
0.63 | 0.02262 | 130.68 | 565.74 | 711
0.64 | 0.023417 | 131.98 | 568.01 | 714
0.65 | 0.024415 | 133.26 | 570.3 | 716.4
0.66 | 0.025178 | 134.6 | 572.5 | 718.9
0.67 | 0.026123 | 135.83 | 574.8 | 721.2
0.68 | 0.027056 | 137.17 | 576.6 | 723.3
0.69 | 0.027906 | 138.5 | 579 | 725.1
0.7 | 0.02896 | 139.64 | 581.2 | 726.5
0.71 | 0.029915 | 141.04 | 583 | 728.3
0.72 | 0.031052 | 142.44 | 584.8 | 729.9
0.73 | 0.031962 | 143.68 | 586.6 | 731.3
0.74 | 0.033144 | 145.08 | 588.2 | 732.3
0.75 | 0.034246 | 146.13 | 589.8 | 733.5
0.76 | 0.035461 | 147.57 | 591.4 | 734.9
0.77 | 0.036544 | 148.95 | 593 | 735.4
0.78 | 0.037713 | 150.3 | 594.2 | 736.3
0.79 | 0.038945 | 151.63 | 596 | 737.3
0.8 | 0.040026 | 152.92 | 597.2 | 737.9
0.81 | 0.041455 | 154.28 | 598.8 | 738.6
0.82 | 0.042755 | 155.65 | 599.8 | 739.5
0.83 | 0.044096 | 157.07 | 601 | 739.9
0.84 | 0.045415 | 158.35 | 602.4 | 740.5
0.85 | 0.046739 | 159.8 | 603.6 | 741.1
0.86 | 0.048078 | 161.22 | 604.6 | 741.5
0.87 | 0.049476 | 162.66 | 605.8 | 741.9
0.88 | 0.050903 | 164.11 | 607 | 742.5
0.89 | 0.052357 | 165.35 | 607.9 | 742.7
0.9 | 0.053992 | 166.85 | 609.2 | 743.1
0.91 | 0.055221 | 168.34 | 610.5 | 743.5
0.92 | 0.056836 | 169.72 | 611.4 | 744.1
0.93 | 0.0584 | 171.36 | 612.3 | 744.3
0.94 | 0.05994 | 172.69 | 613.5 | 744.3
0.95 | 0.06158 | 174.24 | 614.7 | 744.7
0.96 | 0.06319 | 175.61 | 615.5 | 745.1
0.97 | 0.06471 | 177.17 | 616.6 | 745.2
0.98 | 0.06688 | 178.55 | 617.5 | 745.9
0.99 | 0.06806 | 180.08 | 618.6 | 746.1
1 | 0.06978 | 181.55 | 619.8 | 746.3