## I-V Characteristic (mA-mm)
VDS (V) | VGS = -0.300 V | VGS = 0.100 V | VGS = 0.500 V | VGS = 0.900 V
0 | 6.623e-06 | -0.51154 | -1.0985 | -5.246
0.01 | 0.0009547 | 7.842 | 15.688 | 12.594
0.02 | 0.0016542 | 15.656 | 32.293 | 30.468
0.03 | 0.0021778 | 22.847 | 48.816 | 48.303
0.04 | 0.0025917 | 29.622 | 65.22 | 66.38
0.05 | 0.0029075 | 35.681 | 81.66 | 83.86
0.06 | 0.0031745 | 41.169 | 97.8 | 101.28
0.07 | 0.0033936 | 46.259 | 113.92 | 119.4
0.08 | 0.0035826 | 50.684 | 129.77 | 136.43
0.09 | 0.0037669 | 54.627 | 145.48 | 153.5
0.1 | 0.0039269 | 58.08 | 160.76 | 170.7
0.11 | 0.004095 | 61.2 | 175.96 | 187.7
0.12 | 0.0042392 | 64.03 | 191.49 | 204.53
0.13 | 0.0044029 | 66.56 | 206.01 | 220.83
0.14 | 0.0045517 | 68.71 | 220.32 | 237.43
0.15 | 0.0046966 | 70.71 | 234.92 | 253.66
0.16 | 0.0048675 | 72.54 | 248.76 | 269.56
0.17 | 0.0050237 | 74.11 | 262.39 | 285.46
0.18 | 0.0051897 | 75.62 | 275.56 | 301.07
0.19 | 0.0053566 | 76.98 | 288.9 | 316.33
0.2 | 0.0055354 | 78.32 | 301.49 | 331.48
0.21 | 0.00568 | 79.6 | 313.8 | 346.64
0.22 | 0.005873 | 80.82 | 325.85 | 361.01
0.23 | 0.006043 | 82.12 | 337.59 | 375.36
0.24 | 0.006262 | 83.39 | 348.67 | 389.67
0.25 | 0.006469 | 84.8 | 359.56 | 403.39
0.26 | 0.006663 | 86.19 | 370.23 | 417.04
0.27 | 0.006883 | 87.66 | 380.18 | 430.32
0.28 | 0.007109 | 88.99 | 389.83 | 443.46
0.29 | 0.007332 | 90.47 | 399.33 | 456.13
0.3 | 0.007525 | 91.77 | 408.24 | 468.47
0.31 | 0.007777 | 93.06 | 416.95 | 480.99
0.32 | 0.008012 | 94.44 | 425.16 | 492.73
0.33 | 0.00829 | 95.45 | 433.22 | 504.3
0.34 | 0.008506 | 96.79 | 440.78 | 515.44
0.35 | 0.008776 | 97.88 | 448.01 | 526.66
0.36 | 0.009043 | 99.13 | 454.97 | 537.36
0.37 | 0.009336 | 100.18 | 461.63 | 547.58
0.38 | 0.009632 | 101.3 | 467.94 | 557.52
0.39 | 0.009923 | 102.46 | 473.87 | 567.26
0.4 | 0.010234 | 103.63 | 479.59 | 576.6
0.41 | 0.010514 | 104.72 | 485.17 | 585.3
0.42 | 0.010863 | 105.71 | 490.39 | 594.2
0.43 | 0.011199 | 106.95 | 495.33 | 602.6
0.44 | 0.011586 | 107.98 | 500.13 | 611
0.45 | 0.011936 | 109.15 | 504.74 | 618.7
0.46 | 0.012314 | 110.34 | 509.18 | 626
0.47 | 0.012724 | 111.32 | 513.38 | 633.2
0.48 | 0.013117 | 112.48 | 517.45 | 640.3
0.49 | 0.013637 | 113.64 | 521.49 | 646.9
0.5 | 0.014155 | 114.8 | 525.28 | 653.2
0.51 | 0.014675 | 115.95 | 528.98 | 659.2
0.52 | 0.015141 | 117.11 | 532.59 | 664.9
0.53 | 0.015741 | 118.3 | 536.15 | 670.1
0.54 | 0.016347 | 119.51 | 539.48 | 675.4
0.55 | 0.017002 | 120.62 | 542.76 | 680.4
0.56 | 0.017651 | 121.84 | 545.96 | 685.2
0.57 | 0.018359 | 123.06 | 549.05 | 689.6
0.58 | 0.019058 | 124.31 | 552.14 | 693.6
0.59 | 0.019682 | 125.55 | 554.92 | 697.8
0.6 | 0.020423 | 126.85 | 557.8 | 701.6
0.61 | 0.021215 | 127.91 | 560.52 | 704.8
0.62 | 0.022106 | 129.35 | 563.25 | 708
0.63 | 0.022824 | 130.66 | 565.81 | 710.8
0.64 | 0.023742 | 131.84 | 568.22 | 714
0.65 | 0.024648 | 133.24 | 570.3 | 716.4
0.66 | 0.025442 | 134.41 | 572.6 | 718.9
0.67 | 0.026338 | 135.71 | 575 | 721.1
0.68 | 0.027387 | 137.08 | 577 | 722.9
0.69 | 0.028318 | 138.36 | 579 | 725.1
0.7 | 0.029206 | 139.6 | 581.2 | 726.6
0.71 | 0.030301 | 140.9 | 583 | 728.2
0.72 | 0.031335 | 142.18 | 585 | 729.9
0.73 | 0.032337 | 143.5 | 586.6 | 731.3
0.74 | 0.033407 | 144.78 | 588.3 | 732.3
0.75 | 0.034569 | 146.01 | 589.8 | 733.5
0.76 | 0.035676 | 147.43 | 591.4 | 734.3
0.77 | 0.036673 | 148.75 | 593.2 | 735.3
0.78 | 0.037951 | 150.03 | 594.3 | 736.3
0.79 | 0.03919 | 151.54 | 596 | 737.3
0.8 | 0.04049 | 152.68 | 597.2 | 738.1
0.81 | 0.041581 | 154.15 | 598.6 | 738.6
0.82 | 0.042965 | 155.44 | 599.9 | 739.5
0.83 | 0.044258 | 156.83 | 601.2 | 739.9
0.84 | 0.045667 | 158.19 | 602.6 | 740.3
0.85 | 0.04682 | 159.59 | 603.8 | 740.9
0.86 | 0.048397 | 161 | 604.9 | 741.3
0.87 | 0.049703 | 162.42 | 606 | 741.8
0.88 | 0.05107 | 163.86 | 607.1 | 742
0.89 | 0.052512 | 165.09 | 608.3 | 742.6
0.9 | 0.054107 | 166.7 | 609.2 | 743.1
0.91 | 0.055584 | 168.08 | 610.3 | 743.7
0.92 | 0.0571 | 169.54 | 611.4 | 743.9
0.93 | 0.05882 | 171.04 | 612.7 | 744.1
0.94 | 0.0602 | 172.24 | 613.5 | 744.3
0.95 | 0.06193 | 173.83 | 614.7 | 744.7
0.96 | 0.06349 | 175.29 | 615.8 | 745
0.97 | 0.06542 | 176.78 | 616.6 | 745.2
0.98 | 0.06701 | 178.27 | 617.9 | 745.9
0.99 | 0.0684 | 179.65 | 618.6 | 745.7
1 | 0.07018 | 181.2 | 619.8 | 746.1