## I-V Characteristic (mA-mm)
VDS (V) | VGS = -0.300 V | VGS = 0.100 V | VGS = 0.500 V | VGS = 0.900 V
0 | 9.692e-06 | -0.5095 | -1.0572 | -5.562
0.01 | 0.0008784 | 7.888 | 15.784 | 12.59
0.02 | 0.0015183 | 15.58 | 32.719 | 30.622
0.03 | 0.0019948 | 22.694 | 49.204 | 48.916
0.04 | 0.0023663 | 29.577 | 66.08 | 67
0.05 | 0.0026519 | 35.576 | 82.5 | 85.13
0.06 | 0.0028916 | 40.943 | 98.35 | 102.22
0.07 | 0.0030886 | 45.999 | 114.86 | 120.12
0.08 | 0.0032674 | 50.424 | 131 | 137.99
0.09 | 0.0034218 | 54.309 | 146.55 | 154.89
0.1 | 0.003564 | 57.75 | 162.09 | 172.19
0.11 | 0.0037137 | 60.81 | 177.92 | 189.66
0.12 | 0.0038357 | 63.55 | 192.76 | 206.45
0.13 | 0.0039849 | 66.06 | 207.29 | 222.82
0.14 | 0.0041262 | 68.18 | 222.54 | 239.58
0.15 | 0.0042662 | 70.05 | 236.84 | 256.32
0.16 | 0.0044072 | 71.91 | 250.33 | 272.07
0.17 | 0.0045522 | 73.5 | 264.2 | 287.72
0.18 | 0.004702 | 74.86 | 277.79 | 303.77
0.19 | 0.0048451 | 76.21 | 290.91 | 319.52
0.2 | 0.0050054 | 77.49 | 303.36 | 334.21
0.21 | 0.0051628 | 78.72 | 316.03 | 349.45
0.22 | 0.0053072 | 79.89 | 327.94 | 364.31
0.23 | 0.005501 | 81.14 | 339.4 | 378.44
0.24 | 0.0056673 | 82.42 | 350.87 | 392.78
0.25 | 0.005735 | 83.74 | 361.83 | 406.96
0.26 | 0.005912 | 85.15 | 371.99 | 420.48
0.27 | 0.006119 | 86.61 | 382.08 | 433.6
0.28 | 0.006332 | 87.96 | 392.21 | 446.85
0.29 | 0.006541 | 89.21 | 401.31 | 459.96
0.3 | 0.006731 | 90.66 | 410.06 | 472.12
0.31 | 0.006955 | 91.92 | 419.04 | 484.38
0.32 | 0.00718 | 93.1 | 427.19 | 496.48
0.33 | 0.007409 | 94.4 | 435.02 | 508.21
0.34 | 0.007632 | 95.4 | 442.43 | 519.12
0.35 | 0.007885 | 96.75 | 449.8 | 530.1
0.36 | 0.008138 | 97.79 | 456.85 | 541.1
0.37 | 0.008354 | 98.93 | 463.27 | 551.48
0.38 | 0.00863 | 100.11 | 469.42 | 561.43
0.39 | 0.008895 | 101.14 | 475.49 | 570.7
0.4 | 0.009182 | 102.24 | 481.37 | 580.3
0.41 | 0.009454 | 103.34 | 486.65 | 589.4
0.42 | 0.009777 | 104.46 | 491.74 | 598.1
0.43 | 0.010056 | 105.57 | 496.87 | 606.3
0.44 | 0.010368 | 106.67 | 501.71 | 614.2
0.45 | 0.010714 | 107.69 | 506.15 | 622.3
0.46 | 0.011075 | 108.94 | 510.48 | 629.3
0.47 | 0.011457 | 109.97 | 514.76 | 636.4
0.48 | 0.011851 | 111.02 | 519.01 | 643.3
0.49 | 0.012293 | 112.26 | 522.87 | 649.9
0.5 | 0.012719 | 113.38 | 526.59 | 656.4
0.51 | 0.013223 | 114.56 | 530.31 | 662.1
0.52 | 0.013657 | 115.71 | 533.98 | 667.7
0.53 | 0.014204 | 116.77 | 537.51 | 673.1
0.54 | 0.014761 | 118.01 | 540.76 | 678.6
0.55 | 0.015213 | 119.24 | 544.06 | 683.4
0.56 | 0.015867 | 120.46 | 547.34 | 687.6
0.57 | 0.016482 | 121.58 | 550.46 | 692
0.58 | 0.017085 | 122.86 | 553.39 | 696.2
0.59 | 0.017715 | 124.1 | 556.25 | 700.1
0.6 | 0.018439 | 125.34 | 559.16 | 703.6
0.61 | 0.01912 | 126.6 | 561.87 | 706.9
0.62 | 0.019867 | 127.75 | 564.48 | 710.2
0.63 | 0.020542 | 129.07 | 567.03 | 713.2
0.64 | 0.02133 | 130.41 | 569.5 | 716
0.65 | 0.022139 | 131.6 | 571.7 | 718.5
0.66 | 0.02283 | 132.96 | 573.9 | 720.8
0.67 | 0.023728 | 134.13 | 576.4 | 722.8
0.68 | 0.024584 | 135.57 | 578.2 | 724.7
0.69 | 0.025471 | 136.85 | 580.2 | 726.7
0.7 | 0.026353 | 138.03 | 582.2 | 728.3
0.71 | 0.027225 | 139.4 | 584.2 | 729.7
0.72 | 0.028109 | 140.6 | 586.2 | 731.3
0.73 | 0.029132 | 141.98 | 588 | 732.4
0.74 | 0.030116 | 143.24 | 589.4 | 733.8
0.75 | 0.031039 | 144.59 | 591 | 734.9
0.76 | 0.032069 | 145.7 | 592.8 | 735.7
0.77 | 0.03298 | 147.14 | 594.2 | 736.5
0.78 | 0.034055 | 148.52 | 595.6 | 737.7
0.79 | 0.035332 | 149.77 | 597.2 | 738.1
0.8 | 0.036475 | 151.26 | 598.4 | 738.7
0.81 | 0.037452 | 152.46 | 599.9 | 739.5
0.82 | 0.038589 | 153.79 | 601 | 739.9
0.83 | 0.039864 | 155.18 | 602.3 | 740.9
0.84 | 0.040985 | 156.58 | 603.6 | 741.3
0.85 | 0.042216 | 157.96 | 604.6 | 741.5
0.86 | 0.043421 | 159.27 | 605.8 | 742.1
0.87 | 0.044819 | 160.67 | 607.1 | 742.5
0.88 | 0.045891 | 162.1 | 608.3 | 743.1
0.89 | 0.047333 | 163.53 | 609.5 | 743.4
0.9 | 0.048698 | 164.91 | 610.2 | 743.9
0.91 | 0.050028 | 166.32 | 611.5 | 744.1
0.92 | 0.051361 | 167.74 | 612.2 | 744.3
0.93 | 0.052731 | 169.18 | 613.5 | 744.7
0.94 | 0.054243 | 170.66 | 614.6 | 745
0.95 | 0.05544 | 172 | 615.6 | 745.1
0.96 | 0.056965 | 173.53 | 616.6 | 745.5
0.97 | 0.0586 | 174.99 | 617.5 | 745.7
0.98 | 0.06024 | 176.4 | 618.6 | 746.1
0.99 | 0.06153 | 177.91 | 619.8 | 746.3
1 | 0.06331 | 179.16 | 620.6 | 746.3