## I-V Characteristic (mA-mm)
VDS (V) | VGS = -0.300 V | VGS = 0.100 V | VGS = 0.500 V | VGS = 0.900 V
0 | 2.4556e-05 | -0.49551 | -0.9975 | -5.88
0.01 | 0.0007844 | 7.632 | 15.882 | 12.525
0.02 | 0.0013422 | 15.321 | 32.353 | 30.324
0.03 | 0.0017619 | 22.391 | 48.816 | 48.238
0.04 | 0.0020842 | 28.896 | 65.4 | 66.13
0.05 | 0.0023394 | 34.736 | 81.51 | 84.06
0.06 | 0.0025385 | 40.091 | 97.91 | 101.46
0.07 | 0.0027167 | 44.995 | 114.01 | 118.93
0.08 | 0.0028645 | 49.194 | 129.78 | 136.85
0.09 | 0.0030036 | 52.994 | 145.46 | 153.94
0.1 | 0.0031373 | 56.375 | 161 | 170.77
0.11 | 0.003258 | 59.25 | 176.16 | 188.15
0.12 | 0.0033846 | 61.91 | 190.93 | 204.84
0.13 | 0.0034971 | 64.32 | 206.21 | 221.47
0.14 | 0.0036126 | 66.29 | 220.45 | 237.68
0.15 | 0.0037348 | 68.22 | 234.58 | 254.28
0.16 | 0.0038433 | 69.91 | 248.61 | 270.22
0.17 | 0.0039806 | 71.4 | 262.13 | 285.93
0.18 | 0.0041144 | 72.81 | 275.33 | 301.67
0.19 | 0.004247 | 74.09 | 288.32 | 317.2
0.2 | 0.0043758 | 75.32 | 301.15 | 332.11
0.21 | 0.0045062 | 76.44 | 313.35 | 347.07
0.22 | 0.0046398 | 77.6 | 325.15 | 362.14
0.23 | 0.0047701 | 78.69 | 336.85 | 376.29
0.24 | 0.0049359 | 79.93 | 348.07 | 390.26
0.25 | 0.0050851 | 81.17 | 358.58 | 404.49
0.26 | 0.0052254 | 82.47 | 368.93 | 417.92
0.27 | 0.005405 | 83.92 | 379.31 | 431.37
0.28 | 0.0055763 | 85.09 | 388.72 | 444.31
0.29 | 0.005681 | 86.55 | 397.86 | 457.28
0.3 | 0.005874 | 87.78 | 406.88 | 469.57
0.31 | 0.006059 | 89.01 | 415.44 | 481.86
0.32 | 0.006244 | 90.29 | 423.51 | 493.93
0.33 | 0.006438 | 91.36 | 431.34 | 505.6
0.34 | 0.006625 | 92.57 | 438.93 | 516.68
0.35 | 0.006836 | 93.64 | 446.03 | 527.58
0.36 | 0.007049 | 94.76 | 452.77 | 538.63
0.37 | 0.007262 | 95.81 | 459.24 | 548.9
0.38 | 0.007464 | 96.89 | 465.55 | 558.72
0.39 | 0.007692 | 98.04 | 471.4 | 568.35
0.4 | 0.007933 | 99.01 | 476.99 | 577.8
0.41 | 0.008186 | 100.16 | 482.33 | 586.6
0.42 | 0.00843 | 101.14 | 487.54 | 595.6
0.43 | 0.008705 | 102.24 | 492.45 | 604
0.44 | 0.008986 | 103.31 | 497.16 | 612.2
0.45 | 0.009271 | 104.34 | 501.63 | 619.8
0.46 | 0.009572 | 105.51 | 505.98 | 627.1
0.47 | 0.009908 | 106.37 | 510.21 | 634.5
0.48 | 0.010262 | 107.67 | 514.21 | 641.5
0.49 | 0.010588 | 108.69 | 518.06 | 647.7
0.5 | 0.010951 | 109.86 | 521.86 | 653.7
0.51 | 0.011365 | 110.96 | 525.54 | 660.1
0.52 | 0.011804 | 112 | 529.08 | 665.8
0.53 | 0.012192 | 113.12 | 532.54 | 671
0.54 | 0.012667 | 114.4 | 535.84 | 676.3
0.55 | 0.013125 | 115.47 | 539.1 | 681.2
0.56 | 0.013597 | 116.63 | 542.26 | 685.9
0.57 | 0.014116 | 117.81 | 545.37 | 690.4
0.58 | 0.014663 | 118.99 | 548.27 | 694.1
0.59 | 0.015221 | 120.2 | 551.27 | 698.2
0.6 | 0.015771 | 121.52 | 553.97 | 702.1
0.61 | 0.016391 | 122.5 | 556.66 | 705.6
0.62 | 0.017021 | 123.83 | 559.31 | 708.9
0.63 | 0.017637 | 125.08 | 561.85 | 711.7
0.64 | 0.018201 | 126.26 | 564.42 | 714.4
0.65 | 0.018889 | 127.57 | 566.62 | 717
0.66 | 0.019563 | 128.72 | 568.91 | 719.3
0.67 | 0.020193 | 130.01 | 570.7 | 721.6
0.68 | 0.020996 | 131.26 | 573.1 | 723.5
0.69 | 0.021657 | 132.52 | 575 | 725.3
0.7 | 0.022482 | 133.65 | 577 | 726.9
0.71 | 0.023137 | 134.98 | 578.7 | 728.3
0.72 | 0.024007 | 136.23 | 580.6 | 729.9
0.73 | 0.024735 | 137.51 | 582.3 | 731.3
0.74 | 0.025515 | 138.73 | 584.2 | 732.5
0.75 | 0.02639 | 139.9 | 585.5 | 733.5
0.76 | 0.027321 | 141.21 | 587.2 | 734.7
0.77 | 0.028157 | 142.54 | 588.8 | 735.4
0.78 | 0.02895 | 143.78 | 590.1 | 736.3
0.79 | 0.029947 | 145.18 | 591.5 | 736.8
0.8 | 0.030888 | 146.29 | 593 | 737.7
0.81 | 0.031849 | 147.69 | 594.2 | 738.3
0.82 | 0.032837 | 149 | 595.6 | 738.8
0.83 | 0.03379 | 150.37 | 596.8 | 739.5
0.84 | 0.034833 | 151.61 | 597.9 | 740.2
0.85 | 0.035771 | 152.98 | 599.2 | 740.7
0.86 | 0.036853 | 154.25 | 600.2 | 740.9
0.87 | 0.037984 | 155.62 | 601.4 | 741.2
0.88 | 0.039169 | 157.01 | 602.6 | 741.8
0.89 | 0.040093 | 158.29 | 603.8 | 742
0.9 | 0.041345 | 159.67 | 604.6 | 742.5
0.91 | 0.04247 | 161.12 | 605.8 | 743.1
0.92 | 0.043666 | 162.38 | 607.1 | 743.1
0.93 | 0.044829 | 163.86 | 607.8 | 743.7
0.94 | 0.046144 | 165.13 | 609 | 744.1
0.95 | 0.047531 | 166.58 | 609.9 | 744.1
0.96 | 0.048409 | 167.97 | 611 | 744.3
0.97 | 0.049676 | 169.44 | 612.1 | 744.7
0.98 | 0.051116 | 170.84 | 613.1 | 745
0.99 | 0.052514 | 172.12 | 613.8 | 745.1
1 | 0.053842 | 173.59 | 615 | 745.2