## I-V Characteristic (mA-mm)
VDS (V) | VGS = -0.300 V | VGS = 0.100 V | VGS = 0.500 V | VGS = 0.900 V
0 | 2.7291e-05 | -0.5177 | -0.9982 | -5.899
0.01 | 0.0007226 | 7.565 | 15.816 | 12.43
0.02 | 0.0012349 | 15.126 | 32.285 | 30.214
0.03 | 0.0016145 | 22.139 | 48.86 | 48.127
0.04 | 0.0019071 | 28.575 | 65.2 | 65.97
0.05 | 0.0021378 | 34.305 | 81.83 | 84.03
0.06 | 0.0023223 | 39.631 | 97.71 | 101.5
0.07 | 0.0024806 | 44.448 | 113.62 | 118.75
0.08 | 0.0026182 | 48.56 | 129.85 | 136.59
0.09 | 0.0027366 | 52.287 | 145.49 | 154
0.1 | 0.0028579 | 55.645 | 160.49 | 170.76
0.11 | 0.0029685 | 58.37 | 175.95 | 187.83
0.12 | 0.0030653 | 60.97 | 191.14 | 204.85
0.13 | 0.0031845 | 63.34 | 205.81 | 221.57
0.14 | 0.003287 | 65.26 | 220 | 237.47
0.15 | 0.0033993 | 67.18 | 234.69 | 254.19
0.16 | 0.0035052 | 68.86 | 248.55 | 270.41
0.17 | 0.0036178 | 70.25 | 261.64 | 285.89
0.18 | 0.0037302 | 71.61 | 275.21 | 301.46
0.19 | 0.0038387 | 72.81 | 288.42 | 317.44
0.2 | 0.0039654 | 74.05 | 300.75 | 332.28
0.21 | 0.0040835 | 75.18 | 312.96 | 347.07
0.22 | 0.0042147 | 76.28 | 325.2 | 362.35
0.23 | 0.004349 | 77.33 | 336.62 | 376.8
0.24 | 0.004479 | 78.49 | 347.51 | 390.46
0.25 | 0.0046169 | 79.71 | 358.53 | 404.67
0.26 | 0.0047467 | 81.03 | 368.97 | 418.43
0.27 | 0.004895 | 82.4 | 378.87 | 431.9
0.28 | 0.0050431 | 83.58 | 388.39 | 444.79
0.29 | 0.0051757 | 84.87 | 397.88 | 457.85
0.3 | 0.0053339 | 86.19 | 406.62 | 470.43
0.31 | 0.0054986 | 87.41 | 414.96 | 482.38
0.32 | 0.0056644 | 88.59 | 423.32 | 494.52
0.33 | 0.005686 | 89.61 | 431.24 | 506.46
0.34 | 0.005881 | 90.88 | 438.56 | 517.68
0.35 | 0.006063 | 91.88 | 445.53 | 528.46
0.36 | 0.006279 | 92.96 | 452.5 | 539.41
0.37 | 0.006465 | 94 | 459.14 | 549.98
0.38 | 0.006684 | 95.13 | 465.24 | 560.04
0.39 | 0.006907 | 96.09 | 470.94 | 569.51
0.4 | 0.007089 | 97.17 | 476.7 | 579
0.41 | 0.007336 | 98.25 | 482.23 | 588.2
0.42 | 0.007565 | 99.17 | 487.25 | 596.8
0.43 | 0.007822 | 100.3 | 492.01 | 605.3
0.44 | 0.008053 | 101.3 | 496.82 | 613.6
0.45 | 0.008323 | 102.38 | 501.44 | 621.4
0.46 | 0.008598 | 103.42 | 505.67 | 628.7
0.47 | 0.008885 | 104.39 | 509.82 | 635.7
0.48 | 0.009226 | 105.49 | 513.84 | 642.9
0.49 | 0.009503 | 106.61 | 517.84 | 649.4
0.5 | 0.00987 | 107.63 | 521.61 | 655.9
0.51 | 0.010151 | 108.85 | 525.1 | 661.7
0.52 | 0.010549 | 109.81 | 528.73 | 667.5
0.53 | 0.010955 | 111.04 | 532.23 | 673.4
0.54 | 0.011393 | 112.22 | 535.55 | 678.1
0.55 | 0.011767 | 113.24 | 538.66 | 683.2
0.56 | 0.012206 | 114.36 | 541.82 | 687.7
0.57 | 0.012669 | 115.54 | 544.95 | 692.2
0.58 | 0.013104 | 116.75 | 547.94 | 696.5
0.59 | 0.013604 | 117.87 | 550.78 | 700.4
0.6 | 0.014098 | 119.08 | 553.43 | 704.3
0.61 | 0.014651 | 120.12 | 556.24 | 707.7
0.62 | 0.015143 | 121.52 | 558.93 | 710.8
0.63 | 0.015702 | 122.68 | 561.39 | 713.8
0.64 | 0.016274 | 123.91 | 563.86 | 716.4
0.65 | 0.016935 | 125.16 | 566.13 | 719.2
0.66 | 0.017477 | 126.25 | 568.5 | 721.7
0.67 | 0.018107 | 127.57 | 570.3 | 723.9
0.68 | 0.018729 | 128.77 | 572.5 | 725.5
0.69 | 0.019345 | 130.01 | 574.6 | 727.5
0.7 | 0.019992 | 131.2 | 576.5 | 729.1
0.71 | 0.020753 | 132.4 | 578.2 | 730.7
0.72 | 0.021499 | 133.65 | 580.2 | 732.1
0.73 | 0.02215 | 134.93 | 582 | 733.5
0.74 | 0.022949 | 136.17 | 583.4 | 734.9
0.75 | 0.023636 | 137.26 | 585 | 735.5
0.76 | 0.024415 | 138.59 | 586.6 | 736.7
0.77 | 0.025158 | 139.8 | 588.2 | 737.5
0.78 | 0.026032 | 141.06 | 589.5 | 738.3
0.79 | 0.026749 | 142.42 | 591 | 739.3
0.8 | 0.027622 | 143.51 | 592.2 | 739.9
0.81 | 0.02849 | 144.85 | 593.6 | 740.5
0.82 | 0.029315 | 146.17 | 595 | 741
0.83 | 0.030224 | 147.43 | 596.2 | 741.5
0.84 | 0.031106 | 148.81 | 597.6 | 742
0.85 | 0.032097 | 150.1 | 598.3 | 742.5
0.86 | 0.033056 | 151.42 | 599.6 | 743.1
0.87 | 0.034117 | 152.74 | 600.9 | 743.7
0.88 | 0.034984 | 154.04 | 602 | 744.1
0.89 | 0.03596 | 155.32 | 603 | 744.3
0.9 | 0.036915 | 156.81 | 603.9 | 744.4
0.91 | 0.03789 | 158.11 | 605.1 | 744.7
0.92 | 0.039115 | 159.47 | 606.3 | 745.1
0.93 | 0.040246 | 160.91 | 607.1 | 745.2
0.94 | 0.041306 | 162.1 | 608.3 | 745.9
0.95 | 0.042371 | 163.57 | 609 | 746.1
0.96 | 0.043555 | 164.97 | 610.3 | 746.1
0.97 | 0.044648 | 166.3 | 611.1 | 746.6
0.98 | 0.045789 | 167.78 | 612.2 | 746.7
0.99 | 0.046992 | 168.97 | 613.5 | 746.9
1 | 0.048289 | 170.53 | 614.2 | 747.1