## I-V Characteristic (mA-mm)
VDS (V) | VGS = -0.300 V | VGS = 0.100 V | VGS = 0.500 V | VGS = 0.900 V
0 | 2.4551e-05 | -0.5081 | -0.9984 | -5.903
0.01 | 0.0007057 | 7.539 | 15.584 | 11.951
0.02 | 0.0012033 | 15.013 | 32.133 | 29.98
0.03 | 0.0015747 | 22.019 | 48.503 | 47.742
0.04 | 0.0018577 | 28.438 | 64.94 | 65.65
0.05 | 0.0020799 | 34.153 | 81.21 | 83.35
0.06 | 0.0022609 | 39.399 | 96.95 | 100.7
0.07 | 0.0024135 | 44.182 | 112.89 | 117.96
0.08 | 0.0025488 | 48.311 | 129.04 | 135.64
0.09 | 0.0026664 | 51.956 | 144.46 | 152.88
0.1 | 0.0027803 | 55.289 | 159.49 | 169.61
0.11 | 0.0028803 | 58.01 | 174.91 | 186.58
0.12 | 0.002978 | 60.61 | 190.02 | 203.62
0.13 | 0.0030892 | 62.91 | 204.58 | 220.17
0.14 | 0.003189 | 64.88 | 218.77 | 236.05
0.15 | 0.0033002 | 66.7 | 233.26 | 252.71
0.16 | 0.0033992 | 68.34 | 246.89 | 268.76
0.17 | 0.0035041 | 69.85 | 260.07 | 283.97
0.18 | 0.0036172 | 71.17 | 273.73 | 299.86
0.19 | 0.0037213 | 72.33 | 286.71 | 315.46
0.2 | 0.0038415 | 73.57 | 299 | 330.38
0.21 | 0.0039551 | 74.62 | 311.14 | 345.12
0.22 | 0.0040744 | 75.71 | 323.23 | 359.96
0.23 | 0.0042081 | 76.83 | 334.71 | 374.57
0.24 | 0.0043372 | 77.88 | 345.58 | 388.38
0.25 | 0.0044772 | 79.15 | 356.47 | 402.27
0.26 | 0.0046096 | 80.36 | 366.97 | 416.2
0.27 | 0.0047475 | 81.7 | 376.85 | 429.5
0.28 | 0.0048909 | 82.96 | 386.27 | 442.45
0.29 | 0.0050292 | 84.22 | 395.72 | 455.59
0.3 | 0.0051837 | 85.52 | 404.47 | 467.99
0.31 | 0.0053444 | 86.65 | 412.84 | 480.01
0.32 | 0.0055092 | 87.91 | 421.04 | 492.25
0.33 | 0.0056584 | 88.94 | 429 | 504.1
0.34 | 0.005717 | 90.06 | 436.41 | 515.23
0.35 | 0.005892 | 91.22 | 443.33 | 526.11
0.36 | 0.00609 | 92.28 | 450.24 | 536.83
0.37 | 0.006275 | 93.34 | 456.8 | 547.56
0.38 | 0.006495 | 94.29 | 462.98 | 557.58
0.39 | 0.006703 | 95.43 | 468.69 | 567.11
0.4 | 0.006886 | 96.43 | 474.33 | 576.6
0.41 | 0.007128 | 97.51 | 479.77 | 585.5
0.42 | 0.007349 | 98.39 | 484.91 | 594.3
0.43 | 0.007612 | 99.53 | 489.7 | 602.6
0.44 | 0.007859 | 100.5 | 494.38 | 611.1
0.45 | 0.008121 | 101.58 | 498.99 | 619.1
0.46 | 0.008371 | 102.74 | 503.19 | 626.5
0.47 | 0.008633 | 103.52 | 507.31 | 633.4
0.48 | 0.008931 | 104.79 | 511.33 | 640.7
0.49 | 0.009252 | 105.78 | 515.28 | 647.3
0.5 | 0.009609 | 106.85 | 519.03 | 653.6
0.51 | 0.009924 | 108.03 | 522.48 | 659.5
0.52 | 0.010305 | 109.05 | 526.11 | 665.4
0.53 | 0.010677 | 110.22 | 529.55 | 671
0.54 | 0.011092 | 111.34 | 532.89 | 676.3
0.55 | 0.011523 | 112.44 | 536.03 | 681.2
0.56 | 0.011964 | 113.56 | 539.16 | 685.8
0.57 | 0.012408 | 114.68 | 542.23 | 690.4
0.58 | 0.012879 | 115.79 | 545.22 | 695
0.59 | 0.013338 | 117.01 | 548 | 698.7
0.6 | 0.013852 | 118.18 | 550.69 | 702.5
0.61 | 0.01436 | 119.29 | 553.44 | 706
0.62 | 0.014875 | 120.43 | 556.09 | 709.3
0.63 | 0.015411 | 121.72 | 558.55 | 712.4
0.64 | 0.016021 | 122.87 | 561.01 | 715.3
0.65 | 0.016625 | 124.19 | 563.26 | 717.8
0.66 | 0.017153 | 125.23 | 565.59 | 720
0.67 | 0.017776 | 126.41 | 567.8 | 722.4
0.68 | 0.018395 | 127.75 | 569.86 | 724.5
0.69 | 0.018942 | 128.89 | 571.7 | 726
0.7 | 0.019663 | 130.18 | 573.6 | 728.1
0.71 | 0.020358 | 131.35 | 575.4 | 729.7
0.72 | 0.021096 | 132.57 | 577.3 | 731.3
0.73 | 0.021704 | 133.78 | 578.8 | 732.3
0.74 | 0.022512 | 135.05 | 580.6 | 733.5
0.75 | 0.023189 | 136.12 | 582.2 | 734.9
0.76 | 0.024017 | 137.46 | 583.7 | 735.6
0.77 | 0.024797 | 138.71 | 585.4 | 736.7
0.78 | 0.025559 | 139.89 | 586.6 | 737.5
0.79 | 0.026269 | 141.2 | 588 | 738.3
0.8 | 0.027054 | 142.34 | 589.4 | 739.3
0.81 | 0.02797 | 143.62 | 590.8 | 739.7
0.82 | 0.028856 | 144.99 | 591.8 | 740.3
0.83 | 0.029843 | 146.21 | 593.3 | 740.7
0.84 | 0.030656 | 147.55 | 594.4 | 741.2
0.85 | 0.031578 | 148.76 | 595.8 | 741.8
0.86 | 0.032549 | 150.14 | 597 | 742.5
0.87 | 0.033382 | 151.42 | 597.8 | 742.7
0.88 | 0.034453 | 152.72 | 599.2 | 743.1
0.89 | 0.035428 | 154.04 | 600.2 | 743.5
0.9 | 0.036424 | 155.37 | 601 | 744.1
0.91 | 0.037412 | 156.71 | 602.2 | 744.3
0.92 | 0.038524 | 158.07 | 603.4 | 744.4
0.93 | 0.039591 | 159.4 | 604.3 | 744.7
0.94 | 0.040761 | 160.64 | 605.2 | 745
0.95 | 0.041668 | 161.99 | 606.2 | 745.2
0.96 | 0.04297 | 163.45 | 607.1 | 745.5
0.97 | 0.044081 | 164.87 | 608.3 | 745.8
0.98 | 0.045186 | 166.27 | 609.2 | 745.9
0.99 | 0.046566 | 167.47 | 610.3 | 746.3
1 | 0.0477 | 168.88 | 611 | 746.6