## I-V Characteristic (mA-mm)
VDS (V) | VGS = -0.300 V | VGS = 0.100 V | VGS = 0.500 V | VGS = 0.900 V
0 | 3.2939e-05 | -0.5691 | -0.813 | -5.635
0.01 | 0.0007289 | 7.587 | 15.574 | 12.023
0.02 | 0.0012412 | 15.104 | 31.993 | 29.856
0.03 | 0.0016265 | 22.087 | 48.294 | 47.629
0.04 | 0.0019212 | 28.539 | 64.82 | 65.35
0.05 | 0.0021504 | 34.349 | 80.75 | 83.18
0.06 | 0.0023419 | 39.626 | 96.84 | 100.22
0.07 | 0.0024949 | 44.402 | 113.12 | 118.01
0.08 | 0.0026348 | 48.569 | 128.53 | 135.3
0.09 | 0.0027621 | 52.284 | 144.03 | 152.4
0.1 | 0.002885 | 55.607 | 159.51 | 169.06
0.11 | 0.0029897 | 58.44 | 174.83 | 186.08
0.12 | 0.0030974 | 61.05 | 189.41 | 203.14
0.13 | 0.0032079 | 63.39 | 204.2 | 219.39
0.14 | 0.0033102 | 65.42 | 218.67 | 235.48
0.15 | 0.0034267 | 67.24 | 232.67 | 252.02
0.16 | 0.0035361 | 68.94 | 246.68 | 268.11
0.17 | 0.0036374 | 70.37 | 260.22 | 283.41
0.18 | 0.0037604 | 71.75 | 273.29 | 299.04
0.19 | 0.0038746 | 73.01 | 286.24 | 314.77
0.2 | 0.0040049 | 74.25 | 298.82 | 329.62
0.21 | 0.0041179 | 75.39 | 311.24 | 344.62
0.22 | 0.0042357 | 76.44 | 322.75 | 359.25
0.23 | 0.0043669 | 77.66 | 334.41 | 373.73
0.24 | 0.0044854 | 78.85 | 345.71 | 387.63
0.25 | 0.0046391 | 80.01 | 356.37 | 401.48
0.26 | 0.0047694 | 81.19 | 366.66 | 415.53
0.27 | 0.0049262 | 82.69 | 376.93 | 428.62
0.28 | 0.0050802 | 84.03 | 386.48 | 441.62
0.29 | 0.0052294 | 85.28 | 395.6 | 454.68
0.3 | 0.0053917 | 86.61 | 404.59 | 467.1
0.31 | 0.0055435 | 87.68 | 413.28 | 479.27
0.32 | 0.005661 | 88.95 | 421.26 | 491.26
0.33 | 0.005845 | 90.09 | 429.15 | 503.15
0.34 | 0.006033 | 91.14 | 436.69 | 514.45
0.35 | 0.00621 | 92.36 | 443.95 | 525.38
0.36 | 0.006409 | 93.36 | 450.75 | 536.19
0.37 | 0.006606 | 94.45 | 457.15 | 546.74
0.38 | 0.006819 | 95.6 | 463.44 | 556.82
0.39 | 0.007021 | 96.63 | 469.45 | 566.3
0.4 | 0.00726 | 97.59 | 475.06 | 575.8
0.41 | 0.00747 | 98.67 | 480.36 | 585
0.42 | 0.007705 | 99.75 | 485.55 | 593.8
0.43 | 0.007926 | 100.66 | 490.54 | 602.2
0.44 | 0.008202 | 101.82 | 495.25 | 610.6
0.45 | 0.008473 | 102.7 | 499.64 | 618.6
0.46 | 0.008713 | 103.91 | 504.02 | 625.7
0.47 | 0.009019 | 104.91 | 508.21 | 632.9
0.48 | 0.00934 | 106.03 | 512.29 | 640.3
0.49 | 0.00967 | 107.17 | 516.04 | 646.7
0.5 | 0.009984 | 108.1 | 519.82 | 653.3
0.51 | 0.01036 | 109.26 | 523.51 | 659
0.52 | 0.010763 | 110.36 | 527.07 | 664.9
0.53 | 0.011163 | 111.52 | 530.4 | 670.9
0.54 | 0.011577 | 112.58 | 533.71 | 675.9
0.55 | 0.01202 | 113.69 | 536.99 | 680.8
0.56 | 0.01246 | 114.91 | 540.14 | 685.6
0.57 | 0.012863 | 116.03 | 543.19 | 690.2
0.58 | 0.013411 | 117.19 | 546.06 | 694.6
0.59 | 0.013894 | 118.19 | 548.98 | 698.7
0.6 | 0.014448 | 119.55 | 551.77 | 702.5
0.61 | 0.014961 | 120.7 | 554.46 | 705.9
0.62 | 0.015542 | 121.93 | 557 | 709.3
0.63 | 0.01611 | 123.18 | 559.52 | 712.3
0.64 | 0.016657 | 124.27 | 562.01 | 715.1
0.65 | 0.017281 | 125.55 | 564.32 | 717.6
0.66 | 0.017896 | 126.75 | 566.58 | 720.1
0.67 | 0.018556 | 127.93 | 568.78 | 722.4
0.68 | 0.019155 | 129.23 | 570.7 | 724.5
0.69 | 0.019887 | 130.38 | 572.7 | 726
0.7 | 0.020487 | 131.61 | 574.8 | 727.9
0.71 | 0.021296 | 132.82 | 576.6 | 729.2
0.72 | 0.021931 | 134.1 | 578.1 | 730.9
0.73 | 0.022644 | 135.24 | 580 | 732.3
0.74 | 0.023475 | 136.53 | 581.8 | 733.5
0.75 | 0.024189 | 137.81 | 583.4 | 734.9
0.76 | 0.025014 | 139.04 | 584.8 | 735.7
0.77 | 0.025861 | 140.31 | 586.2 | 736.6
0.78 | 0.026685 | 141.48 | 588 | 737.5
0.79 | 0.0275 | 142.76 | 589.2 | 738.3
0.8 | 0.028384 | 144.03 | 590.8 | 739.1
0.81 | 0.02926 | 145.38 | 591.8 | 739.5
0.82 | 0.030195 | 146.69 | 593 | 740.3
0.83 | 0.031175 | 147.81 | 594.2 | 741.1
0.84 | 0.032006 | 149.24 | 595.6 | 741.5
0.85 | 0.032984 | 150.57 | 596.6 | 741.9
0.86 | 0.033904 | 151.92 | 597.8 | 742.3
0.87 | 0.034995 | 153.18 | 599 | 742.7
0.88 | 0.035929 | 154.49 | 600.3 | 743.1
0.89 | 0.037059 | 155.85 | 601 | 743.7
0.9 | 0.037983 | 157.25 | 602.2 | 744.1
0.91 | 0.039222 | 158.56 | 603.4 | 744.3
0.92 | 0.040157 | 159.89 | 604.4 | 744.7
0.93 | 0.041357 | 161.24 | 605.3 | 744.8
0.94 | 0.042559 | 162.62 | 606.5 | 745.1
0.95 | 0.043543 | 164.11 | 607.4 | 745.7
0.96 | 0.044794 | 165.42 | 608.4 | 745.7
0.97 | 0.045884 | 166.66 | 609.5 | 745.9
0.98 | 0.047262 | 168.1 | 610.3 | 746.3
0.99 | 0.048564 | 169.5 | 611.5 | 746.3
1 | 0.049721 | 170.86 | 612.4 | 746.7