## I-V Characteristic (mA-mm)
VDS (V) | VGS = -0.300 V | VGS = 0.100 V | VGS = 0.500 V | VGS = 0.900 V
0 | 2.9125e-05 | -0.5799 | -0.9176 | -5.667
0.01 | 0.000745 | 7.646 | 15.644 | 11.984
0.02 | 0.0012703 | 15.239 | 32.026 | 29.884
0.03 | 0.0016638 | 22.141 | 48.368 | 47.647
0.04 | 0.0019664 | 28.652 | 64.85 | 65.7
0.05 | 0.002204 | 34.623 | 80.59 | 82.9
0.06 | 0.0023963 | 39.854 | 97.11 | 100.11
0.07 | 0.0025517 | 44.589 | 113.18 | 118.36
0.08 | 0.0026992 | 48.886 | 128.49 | 135.32
0.09 | 0.0028281 | 52.677 | 144.06 | 152
0.1 | 0.002944 | 55.922 | 159.63 | 169.24
0.11 | 0.0030645 | 58.87 | 174.99 | 186.51
0.12 | 0.0031737 | 61.39 | 189.39 | 202.86
0.13 | 0.0032924 | 63.76 | 204.26 | 219.31
0.14 | 0.0033914 | 65.88 | 218.79 | 235.84
0.15 | 0.0035075 | 67.66 | 232.62 | 252.13
0.16 | 0.0036233 | 69.41 | 246.64 | 267.78
0.17 | 0.0037257 | 70.85 | 260.24 | 283.73
0.18 | 0.003859 | 72.26 | 273.27 | 299.32
0.19 | 0.0039797 | 73.54 | 286.07 | 314.43
0.2 | 0.0041061 | 74.78 | 299 | 329.36
0.21 | 0.0042294 | 75.89 | 311.3 | 344.76
0.22 | 0.0043552 | 77.02 | 322.76 | 359.04
0.23 | 0.0044976 | 78.13 | 334.56 | 373.17
0.24 | 0.0046175 | 79.42 | 345.87 | 387.67
0.25 | 0.0047703 | 80.59 | 356.5 | 401.56
0.26 | 0.004917 | 81.87 | 366.66 | 414.9
0.27 | 0.0050449 | 83.31 | 376.94 | 428.3
0.28 | 0.0052211 | 84.63 | 386.58 | 441.64
0.29 | 0.0053767 | 85.93 | 395.45 | 454.1
0.3 | 0.0055429 | 87.25 | 404.63 | 466.55
0.31 | 0.005673 | 88.37 | 413.33 | 479.2
0.32 | 0.005842 | 89.54 | 421.26 | 490.94
0.33 | 0.006017 | 90.76 | 429.1 | 502.4
0.34 | 0.006207 | 91.84 | 436.75 | 513.68
0.35 | 0.006378 | 93.01 | 443.97 | 525.06
0.36 | 0.006595 | 93.96 | 450.72 | 535.76
0.37 | 0.006808 | 95.15 | 457.14 | 545.87
0.38 | 0.007024 | 96.22 | 463.4 | 555.9
0.39 | 0.00721 | 97.29 | 469.48 | 565.65
0.4 | 0.007443 | 98.28 | 475.11 | 575
0.41 | 0.007665 | 99.28 | 480.38 | 584
0.42 | 0.007929 | 100.36 | 485.49 | 593
0.43 | 0.008168 | 101.42 | 490.56 | 601.5
0.44 | 0.008442 | 102.43 | 495.21 | 609.5
0.45 | 0.008706 | 103.43 | 499.61 | 617.4
0.46 | 0.008962 | 104.55 | 503.98 | 624.9
0.47 | 0.009285 | 105.65 | 508.22 | 632.1
0.48 | 0.009604 | 106.69 | 512.21 | 639.3
0.49 | 0.00995 | 107.87 | 515.94 | 645.3
0.5 | 0.010277 | 108.82 | 519.72 | 652.1
0.51 | 0.010661 | 110.02 | 523.4 | 658.3
0.52 | 0.011054 | 111.07 | 526.94 | 664.2
0.53 | 0.011445 | 112.19 | 530.28 | 669.5
0.54 | 0.011882 | 113.37 | 533.55 | 674.4
0.55 | 0.012347 | 114.48 | 536.81 | 679.6
0.56 | 0.012858 | 115.61 | 540.04 | 684.6
0.57 | 0.013263 | 116.79 | 542.95 | 689.1
0.58 | 0.013758 | 117.95 | 545.81 | 693
0.59 | 0.014261 | 118.99 | 548.7 | 697.2
0.6 | 0.014835 | 120.22 | 551.56 | 701.2
0.61 | 0.015363 | 121.46 | 554.21 | 704.6
0.62 | 0.015933 | 122.66 | 556.76 | 707.6
0.63 | 0.016512 | 123.91 | 559.23 | 710.8
0.64 | 0.01707 | 124.98 | 561.75 | 713.8
0.65 | 0.017684 | 126.27 | 564.1 | 716.2
0.66 | 0.018368 | 127.49 | 566.28 | 718.8
0.67 | 0.018986 | 128.73 | 568.43 | 720.8
0.68 | 0.019634 | 130 | 570.3 | 723
0.69 | 0.020359 | 131.12 | 572.3 | 724.7
0.7 | 0.021056 | 132.38 | 574.4 | 726.7
0.71 | 0.021783 | 133.61 | 576.4 | 728.1
0.72 | 0.022496 | 134.85 | 578 | 729.7
0.73 | 0.023323 | 135.99 | 579.8 | 731.1
0.74 | 0.024041 | 137.29 | 581.6 | 731.9
0.75 | 0.02479 | 138.57 | 582.9 | 733.3
0.76 | 0.025647 | 139.75 | 584.6 | 734.3
0.77 | 0.026499 | 141.05 | 585.8 | 735.4
0.78 | 0.02738 | 142.14 | 587.6 | 736.1
0.79 | 0.028102 | 143.51 | 588.6 | 736.7
0.8 | 0.029058 | 144.75 | 590.4 | 737.5
0.81 | 0.029894 | 146.05 | 591.4 | 738.3
0.82 | 0.030845 | 147.39 | 592.8 | 738.8
0.83 | 0.031781 | 148.57 | 594.2 | 739.5
0.84 | 0.032702 | 149.99 | 595.2 | 740.2
0.85 | 0.033729 | 151.24 | 596.5 | 740.7
0.86 | 0.034537 | 152.57 | 597.4 | 741.1
0.87 | 0.035831 | 153.8 | 599 | 741.5
0.88 | 0.036677 | 155.19 | 599.9 | 741.9
0.89 | 0.037831 | 156.55 | 600.8 | 742.5
0.9 | 0.038813 | 157.95 | 601.9 | 742.7
0.91 | 0.039936 | 159.3 | 602.8 | 743.1
0.92 | 0.041005 | 160.64 | 603.9 | 743.4
0.93 | 0.042127 | 162.02 | 604.7 | 743.7
0.94 | 0.043152 | 163.37 | 606 | 743.9
0.95 | 0.044539 | 164.75 | 607.1 | 744.3
0.96 | 0.04563 | 166.21 | 607.9 | 744.7
0.97 | 0.046664 | 167.46 | 609 | 744.7
0.98 | 0.048089 | 168.88 | 610.2 | 745.1
0.99 | 0.049321 | 170.28 | 611.1 | 745.3
1 | 0.050719 | 171.61 | 612.2 | 745.5