## I-V Characteristic (mA-mm)
VDS (V) | VGS = -0.300 V | VGS = 0.100 V | VGS = 0.500 V | VGS = 0.900 V
0 | 2.2539e-05 | -0.5386 | -1.0891 | -5.886
0.01 | 0.0007668 | 7.625 | 15.889 | 12.175
0.02 | 0.0013114 | 15.422 | 32.324 | 30.184
0.03 | 0.001721 | 22.402 | 48.699 | 48.056
0.04 | 0.0020363 | 28.886 | 65.33 | 66.1
0.05 | 0.0022771 | 34.827 | 81.55 | 83.65
0.06 | 0.0024776 | 40.183 | 97.39 | 100.98
0.07 | 0.0026448 | 45.003 | 113.61 | 118.73
0.08 | 0.002789 | 49.288 | 129.79 | 136.37
0.09 | 0.0029308 | 53.118 | 145.06 | 153.4
0.1 | 0.0030514 | 56.474 | 160.27 | 170.34
0.11 | 0.0031751 | 59.36 | 175.91 | 187.5
0.12 | 0.0032837 | 62.05 | 190.74 | 204.36
0.13 | 0.0033925 | 64.34 | 205.43 | 220.9
0.14 | 0.0035058 | 66.42 | 219.83 | 237.32
0.15 | 0.0036161 | 68.32 | 234.29 | 253.76
0.16 | 0.0037317 | 70 | 248.03 | 269.64
0.17 | 0.0038477 | 71.53 | 261.6 | 285.11
0.18 | 0.0039682 | 72.89 | 275.04 | 301.13
0.19 | 0.0040896 | 74.25 | 288.03 | 316.49
0.2 | 0.0042159 | 75.44 | 300.43 | 331.42
0.21 | 0.0043502 | 76.6 | 312.92 | 346.53
0.22 | 0.0044698 | 77.72 | 325.07 | 361.29
0.23 | 0.0046187 | 78.82 | 336.37 | 375.8
0.24 | 0.0047621 | 80.13 | 347.53 | 389.73
0.25 | 0.0048937 | 81.35 | 358.57 | 403.74
0.26 | 0.0050539 | 82.78 | 368.78 | 417.44
0.27 | 0.0052075 | 84.17 | 378.89 | 430.86
0.28 | 0.0053747 | 85.49 | 388.56 | 443.9
0.29 | 0.005522 | 86.84 | 397.92 | 456.85
0.3 | 0.0056829 | 88.07 | 406.7 | 469.18
0.31 | 0.005724 | 89.33 | 415.35 | 481.37
0.32 | 0.005922 | 90.48 | 423.69 | 493.65
0.33 | 0.006108 | 91.62 | 431.51 | 505.24
0.34 | 0.006311 | 92.8 | 438.92 | 516.35
0.35 | 0.006512 | 93.9 | 446.15 | 527.4
0.36 | 0.006698 | 95.09 | 453.14 | 538.2
0.37 | 0.006917 | 95.99 | 459.68 | 548.8
0.38 | 0.007144 | 97.15 | 465.83 | 558.66
0.39 | 0.007368 | 98.19 | 471.76 | 568.21
0.4 | 0.007571 | 99.3 | 477.55 | 577.8
0.41 | 0.00783 | 100.46 | 482.94 | 586.9
0.42 | 0.008071 | 101.26 | 488.04 | 595.8
0.43 | 0.008336 | 102.42 | 492.94 | 603.8
0.44 | 0.008582 | 103.49 | 497.74 | 612.2
0.45 | 0.008856 | 104.54 | 502.29 | 619.9
0.46 | 0.009163 | 105.68 | 506.55 | 627.5
0.47 | 0.009453 | 106.65 | 510.68 | 634.5
0.48 | 0.009812 | 107.79 | 514.81 | 641.5
0.49 | 0.010149 | 108.9 | 518.72 | 648.3
0.5 | 0.010533 | 109.94 | 522.43 | 654.5
0.51 | 0.010894 | 111.02 | 525.98 | 660.6
0.52 | 0.011302 | 112.12 | 529.62 | 666.1
0.53 | 0.011726 | 113.27 | 533.02 | 671.9
0.54 | 0.012131 | 114.44 | 536.37 | 677
0.55 | 0.012591 | 115.55 | 539.45 | 681.6
0.56 | 0.01306 | 116.61 | 542.68 | 686.4
0.57 | 0.013572 | 117.81 | 545.77 | 690.9
0.58 | 0.01401 | 119.08 | 548.67 | 695.2
0.59 | 0.014575 | 120.21 | 551.55 | 699.3
0.6 | 0.015121 | 121.48 | 554.25 | 702.8
0.61 | 0.015725 | 122.52 | 557.03 | 706.4
0.62 | 0.01627 | 123.86 | 559.59 | 709.6
0.63 | 0.016829 | 125.02 | 562.06 | 712.6
0.64 | 0.017503 | 126.31 | 564.55 | 715.5
0.65 | 0.018073 | 127.47 | 566.85 | 717.8
0.66 | 0.018755 | 128.62 | 569.19 | 720.4
0.67 | 0.019409 | 129.9 | 571.2 | 722.6
0.68 | 0.020177 | 131.19 | 573.3 | 724.5
0.69 | 0.020676 | 132.4 | 575.2 | 726.5
0.7 | 0.021441 | 133.52 | 577.2 | 728.1
0.71 | 0.022177 | 134.78 | 579 | 729.5
0.72 | 0.023053 | 136.05 | 581 | 731.3
0.73 | 0.023734 | 137.31 | 582.6 | 732.3
0.74 | 0.024512 | 138.62 | 584.4 | 733.5
0.75 | 0.025299 | 139.71 | 585.5 | 734.9
0.76 | 0.026117 | 141.1 | 587.2 | 735.5
0.77 | 0.026938 | 142.32 | 588.7 | 736.7
0.78 | 0.02787 | 143.56 | 590.4 | 737.7
0.79 | 0.028763 | 144.92 | 591.7 | 738.3
0.8 | 0.029562 | 146.09 | 593 | 738.9
0.81 | 0.030518 | 147.41 | 594.2 | 739.5
0.82 | 0.031373 | 148.74 | 595.8 | 740.2
0.83 | 0.032426 | 150.03 | 596.8 | 740.7
0.84 | 0.03338 | 151.24 | 598 | 741.1
0.85 | 0.034396 | 152.66 | 599.2 | 741.8
0.86 | 0.035453 | 153.92 | 600.2 | 742
0.87 | 0.03644 | 155.32 | 601.4 | 742.7
0.88 | 0.037455 | 156.67 | 602.6 | 743.1
0.89 | 0.038604 | 157.87 | 603.7 | 743.5
0.9 | 0.039791 | 159.31 | 604.6 | 743.9
0.91 | 0.040889 | 160.68 | 605.8 | 743.9
0.92 | 0.041952 | 162.04 | 607.1 | 744.3
0.93 | 0.042999 | 163.51 | 607.8 | 744.7
0.94 | 0.044194 | 164.71 | 609 | 745.1
0.95 | 0.045441 | 166.14 | 609.8 | 745.1
0.96 | 0.04664 | 167.55 | 611 | 745.7
0.97 | 0.047905 | 168.96 | 611.8 | 745.9
0.98 | 0.049006 | 170.28 | 613.1 | 746.1
0.99 | 0.050474 | 171.67 | 613.9 | 746.3
1 | 0.051833 | 173.08 | 614.9 | 746.4