## I-V Characteristic (mA-mm)
VDS (V) | VGS = -0.300 V | VGS = 0.100 V | VGS = 0.500 V | VGS = 0.900 V
0 | 2.5456e-05 | -0.51409 | -1.1305 | -5.71
0.01 | 0.0007763 | 7.728 | 15.613 | 12.175
0.02 | 0.0013268 | 15.329 | 32.177 | 30.06
0.03 | 0.0017392 | 22.317 | 48.421 | 47.713
0.04 | 0.002057 | 28.943 | 65.2 | 65.88
0.05 | 0.0023032 | 34.879 | 81.11 | 83.34
0.06 | 0.0025037 | 40.212 | 96.89 | 100.35
0.07 | 0.0026772 | 45.013 | 113.4 | 118.44
0.08 | 0.0028269 | 49.362 | 129.17 | 135.77
0.09 | 0.0029603 | 53.158 | 144.44 | 152.48
0.1 | 0.0030833 | 56.514 | 159.59 | 169.56
0.11 | 0.0032037 | 59.42 | 175.19 | 186.89
0.12 | 0.0033139 | 61.98 | 190.28 | 203.62
0.13 | 0.0034203 | 64.37 | 204.51 | 219.68
0.14 | 0.0035476 | 66.52 | 218.99 | 236.33
0.15 | 0.003659 | 68.38 | 233.6 | 252.81
0.16 | 0.0037831 | 70.01 | 247.04 | 268.1
0.17 | 0.0038956 | 71.63 | 260.58 | 284.33
0.18 | 0.0040232 | 72.9 | 273.99 | 299.92
0.19 | 0.0041457 | 74.21 | 287.03 | 315.15
0.2 | 0.0042674 | 75.46 | 299.32 | 329.98
0.21 | 0.0044154 | 76.6 | 311.77 | 345.26
0.22 | 0.0045482 | 77.76 | 323.94 | 359.91
0.23 | 0.0046879 | 78.85 | 335.24 | 374.08
0.24 | 0.0048271 | 80.05 | 346.25 | 388.34
0.25 | 0.0049799 | 81.31 | 357.32 | 402.51
0.26 | 0.0051318 | 82.55 | 367.83 | 415.91
0.27 | 0.0052828 | 83.91 | 377.56 | 429.11
0.28 | 0.0054453 | 85.29 | 387.37 | 442.55
0.29 | 0.0056071 | 86.62 | 396.79 | 455.27
0.3 | 0.005637 | 87.9 | 405.43 | 467.39
0.31 | 0.005825 | 89.22 | 414.15 | 480.1
0.32 | 0.006012 | 90.24 | 422.34 | 492.05
0.33 | 0.006217 | 91.5 | 430.34 | 503.62
0.34 | 0.006393 | 92.57 | 437.7 | 514.68
0.35 | 0.006614 | 93.76 | 444.71 | 525.82
0.36 | 0.006812 | 94.86 | 451.82 | 536.87
0.37 | 0.007044 | 95.89 | 458.44 | 547.17
0.38 | 0.007254 | 96.95 | 464.56 | 556.94
0.39 | 0.007482 | 98.07 | 470.45 | 566.76
0.4 | 0.007709 | 99.11 | 476.13 | 576
0.41 | 0.007938 | 100.11 | 481.67 | 585.2
0.42 | 0.008187 | 101.14 | 486.84 | 593.8
0.43 | 0.008467 | 102.26 | 491.65 | 602.6
0.44 | 0.008727 | 103.34 | 496.39 | 611
0.45 | 0.009004 | 104.33 | 500.99 | 618.4
0.46 | 0.009293 | 105.29 | 505.34 | 626.1
0.47 | 0.009619 | 106.47 | 509.5 | 633.3
0.48 | 0.00999 | 107.57 | 513.51 | 640.5
0.49 | 0.01029 | 108.61 | 517.5 | 646.5
0.5 | 0.010666 | 109.82 | 521.31 | 653.2
0.51 | 0.011071 | 110.76 | 524.9 | 659.2
0.52 | 0.01142 | 111.96 | 528.44 | 665.3
0.53 | 0.011854 | 113.06 | 531.93 | 670.6
0.54 | 0.012316 | 114.2 | 535.33 | 675.8
0.55 | 0.012815 | 115.37 | 538.49 | 680.8
0.56 | 0.01325 | 116.51 | 541.59 | 685.9
0.57 | 0.013749 | 117.65 | 544.72 | 690.2
0.58 | 0.014283 | 118.84 | 547.7 | 694.1
0.59 | 0.014788 | 120.04 | 550.47 | 698.4
0.6 | 0.015313 | 121.16 | 553.25 | 702.4
0.61 | 0.015901 | 122.44 | 556.03 | 705.6
0.62 | 0.016505 | 123.59 | 558.67 | 708.8
0.63 | 0.017055 | 124.9 | 561.28 | 712
0.64 | 0.017711 | 126.15 | 563.57 | 714.8
0.65 | 0.018373 | 127.17 | 565.98 | 717.6
0.66 | 0.01909 | 128.51 | 568.26 | 719.7
0.67 | 0.019727 | 129.75 | 570.3 | 722
0.68 | 0.020386 | 130.96 | 572.3 | 724
0.69 | 0.021051 | 132.28 | 574.4 | 725.9
0.7 | 0.021772 | 133.4 | 576.2 | 727.7
0.71 | 0.022494 | 134.72 | 578 | 729.1
0.72 | 0.023315 | 135.95 | 580 | 730.7
0.73 | 0.024137 | 137.21 | 581.8 | 731.9
0.74 | 0.024805 | 138.36 | 583.4 | 733.1
0.75 | 0.025643 | 139.72 | 585 | 734.5
0.76 | 0.026534 | 140.9 | 586.6 | 735.4
0.77 | 0.027349 | 142.21 | 588 | 736.3
0.78 | 0.028205 | 143.47 | 589.4 | 737.1
0.79 | 0.029108 | 144.58 | 591 | 738.1
0.8 | 0.030051 | 145.95 | 592.2 | 738.7
0.81 | 0.030974 | 147.23 | 593.6 | 739.5
0.82 | 0.031869 | 148.53 | 594.9 | 739.9
0.83 | 0.032921 | 149.93 | 596.2 | 740.7
0.84 | 0.033985 | 151.1 | 597.6 | 741.3
0.85 | 0.034729 | 152.46 | 598.4 | 741.5
0.86 | 0.035867 | 153.84 | 599.6 | 742
0.87 | 0.036871 | 155.19 | 600.6 | 742.5
0.88 | 0.038117 | 156.42 | 601.9 | 743.1
0.89 | 0.039051 | 157.79 | 603.1 | 743.4
0.9 | 0.040128 | 159.15 | 603.9 | 743.7
0.91 | 0.041332 | 160.54 | 605.1 | 744.1
0.92 | 0.04234 | 161.88 | 606 | 744.3
0.93 | 0.043616 | 163.07 | 607.2 | 744.7
0.94 | 0.044931 | 164.6 | 607.9 | 745
0.95 | 0.046083 | 166.06 | 609.2 | 745.1
0.96 | 0.047109 | 167.4 | 610.2 | 745.7
0.97 | 0.048503 | 168.94 | 611.1 | 745.9
0.98 | 0.049798 | 170.12 | 612.2 | 746.1
0.99 | 0.051013 | 171.52 | 613.5 | 746.3
1 | 0.052424 | 172.98 | 614.2 | 746.6