## I-V Characteristic (mA-mm)
VDS (V) | VGS = -0.300 V | VGS = 0.100 V | VGS = 0.500 V | VGS = 0.900 V
0 | 2.6675e-05 | -0.5356 | -0.8103 | -5.474
0.01 | 0.0007916 | 7.76 | 15.649 | 12.442
0.02 | 0.0013516 | 15.384 | 32.249 | 30.316
0.03 | 0.0017765 | 22.506 | 48.745 | 48.177
0.04 | 0.0020992 | 29.036 | 65.3 | 66.29
0.05 | 0.0023539 | 34.957 | 81.72 | 83.71
0.06 | 0.002561 | 40.419 | 97.59 | 101.32
0.07 | 0.0027386 | 45.261 | 113.92 | 119.43
0.08 | 0.0028835 | 49.512 | 129.69 | 136.4
0.09 | 0.0030262 | 53.372 | 145.33 | 153.56
0.1 | 0.0031567 | 56.809 | 160.55 | 170.81
0.11 | 0.0032739 | 59.68 | 176.18 | 187.74
0.12 | 0.0033958 | 62.39 | 191.19 | 204.58
0.13 | 0.0035159 | 64.67 | 205.83 | 221.14
0.14 | 0.0036228 | 66.8 | 220.31 | 237.64
0.15 | 0.0037575 | 68.77 | 234.64 | 253.82
0.16 | 0.0038748 | 70.41 | 248.77 | 269.92
0.17 | 0.0039997 | 71.95 | 262.07 | 285.78
0.18 | 0.0041204 | 73.31 | 275.4 | 301.38
0.19 | 0.0042609 | 74.66 | 288.62 | 316.71
0.2 | 0.0043867 | 75.84 | 301.04 | 331.97
0.21 | 0.0045118 | 77.02 | 313.52 | 347.18
0.22 | 0.0046565 | 78.12 | 325.37 | 361.52
0.23 | 0.0048039 | 79.3 | 337.02 | 376.04
0.24 | 0.0049558 | 80.55 | 348.1 | 390.29
0.25 | 0.0051032 | 81.78 | 359.05 | 403.96
0.26 | 0.0052499 | 83.14 | 369.49 | 417.79
0.27 | 0.0054255 | 84.4 | 379.51 | 431.23
0.28 | 0.0055628 | 85.85 | 389.16 | 444.3
0.29 | 0.005691 | 87.21 | 398.53 | 456.93
0.3 | 0.005872 | 88.46 | 407.51 | 469.47
0.31 | 0.006065 | 89.73 | 416.01 | 481.95
0.32 | 0.006226 | 90.86 | 424.19 | 493.77
0.33 | 0.006434 | 92.08 | 432.2 | 505.33
0.34 | 0.006639 | 93.16 | 439.69 | 516.67
0.35 | 0.006843 | 94.29 | 446.85 | 527.86
0.36 | 0.007034 | 95.43 | 453.74 | 538.56
0.37 | 0.007252 | 96.47 | 460.36 | 548.81
0.38 | 0.007461 | 97.61 | 466.57 | 558.88
0.39 | 0.007683 | 98.55 | 472.4 | 568.55
0.4 | 0.007908 | 99.69 | 478.17 | 578
0.41 | 0.008164 | 100.67 | 483.63 | 586.7
0.42 | 0.008417 | 101.82 | 488.83 | 595.6
0.43 | 0.008652 | 102.86 | 493.73 | 604.2
0.44 | 0.008961 | 103.95 | 498.46 | 612.4
0.45 | 0.009228 | 105.1 | 503.03 | 619.9
0.46 | 0.009559 | 106.01 | 507.44 | 627.7
0.47 | 0.00987 | 107.21 | 511.61 | 634.6
0.48 | 0.010191 | 108.31 | 515.64 | 641.9
0.49 | 0.010539 | 109.33 | 519.56 | 647.9
0.5 | 0.010921 | 110.5 | 523.38 | 654.5
0.51 | 0.011287 | 111.56 | 527.08 | 660.6
0.52 | 0.01175 | 112.74 | 530.61 | 666.1
0.53 | 0.012179 | 113.84 | 534.13 | 671.7
0.54 | 0.012602 | 115.04 | 537.48 | 676.8
0.55 | 0.013082 | 116.05 | 540.76 | 681.8
0.56 | 0.013599 | 117.37 | 543.87 | 686.4
0.57 | 0.014124 | 118.47 | 547.03 | 690.8
0.58 | 0.014638 | 119.72 | 549.95 | 695
0.59 | 0.015166 | 120.94 | 552.85 | 699
0.6 | 0.015721 | 122.03 | 555.64 | 702.7
0.61 | 0.016253 | 123.3 | 558.38 | 706
0.62 | 0.016898 | 124.56 | 561.03 | 709.2
0.63 | 0.017491 | 125.73 | 563.46 | 712.1
0.64 | 0.018178 | 127.13 | 566.01 | 715.3
0.65 | 0.018757 | 128.22 | 568.29 | 717.6
0.66 | 0.019512 | 129.49 | 570.3 | 719.7
0.67 | 0.020181 | 130.82 | 572.7 | 722
0.68 | 0.020937 | 132.08 | 574.8 | 724.2
0.69 | 0.021614 | 133.28 | 576.7 | 725.9
0.7 | 0.022305 | 134.58 | 578.6 | 727.5
0.71 | 0.023114 | 135.79 | 580.8 | 729
0.72 | 0.023804 | 137.05 | 582.8 | 730.3
0.73 | 0.02462 | 138.36 | 584.2 | 731.6
0.74 | 0.025421 | 139.49 | 585.8 | 732.9
0.75 | 0.026373 | 140.8 | 587.4 | 734.2
0.76 | 0.027166 | 142.14 | 589.2 | 735.1
0.77 | 0.028044 | 143.3 | 590.8 | 736.1
0.78 | 0.028982 | 144.7 | 591.8 | 736.7
0.79 | 0.029872 | 145.89 | 593.3 | 737.9
0.8 | 0.03079 | 147.29 | 594.6 | 738.3
0.81 | 0.031729 | 148.53 | 596 | 738.9
0.82 | 0.032708 | 149.92 | 597.6 | 739.5
0.83 | 0.033642 | 151.17 | 598.8 | 740.2
0.84 | 0.034653 | 152.5 | 599.9 | 740.7
0.85 | 0.035737 | 153.84 | 601 | 740.9
0.86 | 0.036865 | 155.26 | 602.1 | 741.5
0.87 | 0.037857 | 156.55 | 603.2 | 741.9
0.88 | 0.039003 | 157.81 | 604.3 | 742.5
0.89 | 0.039974 | 159.29 | 605.4 | 742.6
0.9 | 0.041119 | 160.71 | 606.6 | 743.1
0.91 | 0.042393 | 162.14 | 607.5 | 743.7
0.92 | 0.04352 | 163.48 | 608.6 | 743.7
0.93 | 0.044758 | 164.73 | 609.7 | 744.1
0.94 | 0.045733 | 166.25 | 610.6 | 744.1
0.95 | 0.047225 | 167.69 | 611.8 | 744.3
0.96 | 0.048555 | 169.07 | 612.7 | 744.7
0.97 | 0.049782 | 170.6 | 613.8 | 745.1
0.98 | 0.050959 | 171.84 | 614.7 | 745.1
0.99 | 0.052384 | 173.25 | 615.8 | 745.2
1 | 0.053575 | 174.65 | 616.6 | 745.7