## I-V Characteristic (mA-mm)
VDS (V) | VGS = -0.300 V | VGS = 0.100 V | VGS = 0.500 V | VGS = 0.900 V
0 | 1.531e-05 | -0.5358 | -0.8182 | -5.536
0.01 | 0.0008177 | 7.772 | 15.48 | 12.078
0.02 | 0.0014024 | 15.305 | 31.741 | 29.632
0.03 | 0.0018381 | 22.408 | 48.033 | 47.278
0.04 | 0.0021814 | 28.981 | 64.32 | 64.82
0.05 | 0.0024433 | 34.84 | 80.29 | 82.34
0.06 | 0.0026586 | 40.274 | 95.99 | 99.57
0.07 | 0.0028459 | 45.175 | 112.32 | 117.11
0.08 | 0.0029933 | 49.46 | 127.66 | 134.09
0.09 | 0.0031427 | 53.3 | 142.92 | 151
0.1 | 0.0032789 | 56.737 | 158.31 | 167.83
0.11 | 0.0034076 | 59.65 | 173.45 | 184.51
0.12 | 0.0035313 | 62.36 | 188.29 | 201.38
0.13 | 0.0036534 | 64.69 | 202.67 | 217.52
0.14 | 0.0037774 | 66.86 | 217.09 | 233.54
0.15 | 0.0038951 | 68.74 | 231.26 | 249.82
0.16 | 0.0040324 | 70.41 | 245.03 | 265.8
0.17 | 0.0041625 | 71.97 | 258.52 | 281.26
0.18 | 0.004284 | 73.41 | 271.65 | 296.67
0.19 | 0.0044275 | 74.7 | 284.57 | 312.05
0.2 | 0.004574 | 75.92 | 296.99 | 327.04
0.21 | 0.0047303 | 77.09 | 309.52 | 341.9
0.22 | 0.0048619 | 78.2 | 321.18 | 356.45
0.23 | 0.0050152 | 79.41 | 332.64 | 370.78
0.24 | 0.0051745 | 80.65 | 343.92 | 384.78
0.25 | 0.0053136 | 81.94 | 354.62 | 398.48
0.26 | 0.0054969 | 83.29 | 365.03 | 412.35
0.27 | 0.0056682 | 84.59 | 375.04 | 425.54
0.28 | 0.005706 | 86.07 | 384.78 | 438.43
0.29 | 0.005867 | 87.37 | 394.03 | 451.34
0.3 | 0.006081 | 88.64 | 402.93 | 463.73
0.31 | 0.006298 | 89.92 | 411.63 | 476.04
0.32 | 0.006513 | 90.96 | 419.85 | 487.84
0.33 | 0.006708 | 92.26 | 427.74 | 499.66
0.34 | 0.006921 | 93.44 | 435.29 | 510.97
0.35 | 0.007141 | 94.49 | 442.55 | 522.07
0.36 | 0.007361 | 95.63 | 449.5 | 532.81
0.37 | 0.007596 | 96.7 | 456.01 | 543.26
0.38 | 0.007828 | 97.77 | 462.17 | 553.37
0.39 | 0.008054 | 98.85 | 468.21 | 562.99
0.4 | 0.008295 | 99.91 | 473.97 | 572.4
0.41 | 0.008585 | 100.9 | 479.34 | 581.6
0.42 | 0.008839 | 102.04 | 484.46 | 590.8
0.43 | 0.009135 | 103.16 | 489.46 | 599.2
0.44 | 0.009398 | 104.15 | 494.24 | 607.4
0.45 | 0.009726 | 105.32 | 498.77 | 615.4
0.46 | 0.010053 | 106.22 | 503.06 | 622.9
0.47 | 0.010359 | 107.41 | 507.3 | 630.1
0.48 | 0.010728 | 108.49 | 511.41 | 637.3
0.49 | 0.011091 | 109.58 | 515.21 | 643.9
0.5 | 0.0115 | 110.64 | 519 | 650.5
0.51 | 0.011894 | 111.82 | 522.67 | 656.6
0.52 | 0.012364 | 112.92 | 526.3 | 662.8
0.53 | 0.012838 | 114.06 | 529.73 | 668.1
0.54 | 0.013352 | 115.2 | 532.97 | 673.5
0.55 | 0.013826 | 116.23 | 536.28 | 678.6
0.56 | 0.014324 | 117.49 | 539.48 | 683.8
0.57 | 0.0149 | 118.65 | 542.53 | 688.2
0.58 | 0.015397 | 119.85 | 545.52 | 692.4
0.59 | 0.016036 | 121.18 | 548.33 | 696.5
0.6 | 0.016604 | 122.2 | 551.12 | 700.4
0.61 | 0.01728 | 123.5 | 553.92 | 704.3
0.62 | 0.017849 | 124.64 | 556.52 | 707.6
0.63 | 0.01854 | 125.95 | 559 | 710.8
0.64 | 0.019214 | 127.13 | 561.45 | 713.7
0.65 | 0.019914 | 128.29 | 563.91 | 716.4
0.66 | 0.020649 | 129.6 | 566.18 | 718.8
0.67 | 0.021329 | 130.84 | 568.4 | 721.2
0.68 | 0.022174 | 132.08 | 570.3 | 723.4
0.69 | 0.02283 | 133.25 | 572.3 | 725.5
0.7 | 0.023676 | 134.49 | 574.3 | 727.1
0.71 | 0.024481 | 135.77 | 575.9 | 728.7
0.72 | 0.02542 | 137.1 | 578.2 | 730.5
0.73 | 0.026116 | 138.44 | 579.8 | 731.9
0.74 | 0.027036 | 139.41 | 581.6 | 733.1
0.75 | 0.02783 | 140.81 | 582.8 | 734.5
0.76 | 0.02885 | 142.1 | 584.8 | 735.4
0.77 | 0.029752 | 143.43 | 586.2 | 736.3
0.78 | 0.030733 | 144.76 | 587.8 | 737.7
0.79 | 0.031728 | 145.89 | 589.2 | 738.3
0.8 | 0.032573 | 147.27 | 590.6 | 739.3
0.81 | 0.033707 | 148.53 | 591.8 | 739.7
0.82 | 0.034699 | 149.94 | 593 | 740.5
0.83 | 0.035879 | 151.18 | 594.2 | 741.1
0.84 | 0.036778 | 152.54 | 595.6 | 741.9
0.85 | 0.037924 | 153.82 | 596.6 | 742
0.86 | 0.039114 | 155.18 | 597.8 | 742.7
0.87 | 0.040013 | 156.49 | 599 | 743.4
0.88 | 0.041324 | 157.79 | 600.2 | 743.9
0.89 | 0.042679 | 159.2 | 601.2 | 744.3
0.9 | 0.043797 | 160.56 | 602.5 | 744.7
0.91 | 0.044866 | 161.95 | 603.4 | 745.1
0.92 | 0.046336 | 163.47 | 604.4 | 745.2
0.93 | 0.04761 | 164.65 | 605.5 | 745.8
0.94 | 0.048814 | 166.13 | 606.7 | 745.9
0.95 | 0.050208 | 167.49 | 607.7 | 746.3
0.96 | 0.051407 | 168.9 | 608.6 | 746.9
0.97 | 0.052865 | 170.26 | 609.8 | 747.1
0.98 | 0.053995 | 171.67 | 610.6 | 747.1
0.99 | 0.055537 | 173.13 | 611.8 | 747.5
1 | 0.05693 | 174.53 | 612.9 | 747.5