## I-V Characteristic (mA-mm)
VDS (V) | VGS = -0.300 V | VGS = 0.100 V | VGS = 0.500 V | VGS = 0.900 V
0 | 1.6316e-05 | -0.5419 | -1.033 | -6.037
0.01 | 0.0007788 | 7.598 | 15.91 | 12.526
0.02 | 0.0013386 | 15.496 | 32.117 | 30.043
0.03 | 0.0017575 | 22.476 | 48.554 | 47.861
0.04 | 0.0020813 | 28.945 | 64.88 | 65.94
0.05 | 0.0023388 | 34.949 | 81.51 | 83.18
0.06 | 0.0025382 | 40.341 | 97.63 | 101.17
0.07 | 0.0027146 | 45.179 | 113.05 | 118.69
0.08 | 0.0028643 | 49.44 | 129.29 | 135.86
0.09 | 0.0029924 | 53.34 | 145.03 | 153
0.1 | 0.0031291 | 56.748 | 160.15 | 170.32
0.11 | 0.0032432 | 59.62 | 175.23 | 187.22
0.12 | 0.0033617 | 62.31 | 190.66 | 203.64
0.13 | 0.0034852 | 64.67 | 205.43 | 220.56
0.14 | 0.0035982 | 66.69 | 219.39 | 237.03
0.15 | 0.0037248 | 68.64 | 233.8 | 252.99
0.16 | 0.0038355 | 70.31 | 248.02 | 269.04
0.17 | 0.003962 | 71.77 | 261.34 | 285.35
0.18 | 0.0040888 | 73.13 | 274.41 | 300.38
0.19 | 0.0042031 | 74.53 | 287.86 | 315.67
0.2 | 0.0043399 | 75.72 | 300.43 | 331.13
0.21 | 0.0044716 | 76.84 | 312.26 | 346.03
0.22 | 0.004611 | 78.12 | 324.66 | 360.54
0.23 | 0.004753 | 79.19 | 336.35 | 375.07
0.24 | 0.0049022 | 80.43 | 347.23 | 389.49
0.25 | 0.005052 | 81.72 | 357.98 | 403.17
0.26 | 0.0051953 | 83.03 | 368.67 | 416.48
0.27 | 0.005363 | 84.52 | 378.8 | 430.49
0.28 | 0.0055246 | 85.72 | 388.15 | 443.57
0.29 | 0.0056759 | 87.1 | 397.63 | 455.91
0.3 | 0.005722 | 88.38 | 406.7 | 468.59
0.31 | 0.005919 | 89.59 | 415.21 | 481.38
0.32 | 0.006121 | 90.78 | 423.27 | 492.93
0.33 | 0.006281 | 92 | 431.5 | 504.49
0.34 | 0.006511 | 93.16 | 439.01 | 516.03
0.35 | 0.006729 | 94.18 | 445.99 | 527.21
0.36 | 0.006944 | 95.31 | 452.97 | 538.05
0.37 | 0.007131 | 96.35 | 459.69 | 548.08
0.38 | 0.007358 | 97.43 | 465.95 | 558.31
0.39 | 0.007589 | 98.56 | 471.7 | 568.29
0.4 | 0.007845 | 99.63 | 477.42 | 577
0.41 | 0.008091 | 100.82 | 482.98 | 586.6
0.42 | 0.00832 | 101.68 | 488.22 | 595.8
0.43 | 0.00859 | 102.82 | 492.94 | 604.2
0.44 | 0.008855 | 103.9 | 497.72 | 611.9
0.45 | 0.009163 | 104.94 | 502.37 | 619.9
0.46 | 0.009484 | 106.05 | 506.76 | 627.7
0.47 | 0.009813 | 107.05 | 510.79 | 635.1
0.48 | 0.010102 | 108.17 | 514.9 | 641.6
0.49 | 0.01047 | 109.26 | 518.81 | 648.3
0.5 | 0.010818 | 110.5 | 522.64 | 654.9
0.51 | 0.011226 | 111.42 | 526.3 | 661
0.52 | 0.011669 | 112.64 | 529.83 | 666.5
0.53 | 0.012085 | 113.72 | 533.33 | 672.2
0.54 | 0.01256 | 114.88 | 536.76 | 677.2
0.55 | 0.012958 | 116.09 | 539.83 | 682.4
0.56 | 0.013457 | 117.05 | 543.01 | 687.2
0.57 | 0.013986 | 118.35 | 546.13 | 691.6
0.58 | 0.014531 | 119.62 | 549.14 | 696
0.59 | 0.015076 | 120.74 | 552.01 | 700
0.6 | 0.015579 | 122 | 554.69 | 703.7
0.61 | 0.016169 | 123.06 | 557.52 | 706.9
0.62 | 0.016767 | 124.41 | 560.16 | 710.1
0.63 | 0.017422 | 125.61 | 562.74 | 713.6
0.64 | 0.018095 | 126.85 | 565.05 | 716.4
0.65 | 0.018687 | 128.01 | 567.45 | 719
0.66 | 0.0193 | 129.28 | 569.82 | 721.3
0.67 | 0.020095 | 130.53 | 571.9 | 723.6
0.68 | 0.020743 | 131.8 | 573.9 | 725.5
0.69 | 0.021578 | 133.08 | 575.8 | 727.7
0.7 | 0.022265 | 134.02 | 578 | 729.1
0.71 | 0.022904 | 135.45 | 579.6 | 730.7
0.72 | 0.023789 | 136.72 | 581.6 | 732.2
0.73 | 0.024461 | 138.01 | 583.4 | 733.5
0.74 | 0.025352 | 139.31 | 585 | 734.9
0.75 | 0.026225 | 140.4 | 586.6 | 735.9
0.76 | 0.027132 | 141.8 | 588.2 | 736.7
0.77 | 0.027918 | 143.1 | 589.4 | 737.7
0.78 | 0.028784 | 144.34 | 591.2 | 738.7
0.79 | 0.029713 | 145.63 | 592.6 | 739.5
0.8 | 0.030641 | 146.84 | 594 | 740.2
0.81 | 0.031536 | 148.15 | 595 | 740.9
0.82 | 0.032536 | 149.53 | 596.8 | 741.5
0.83 | 0.033624 | 150.9 | 597.8 | 741.9
0.84 | 0.034505 | 152.08 | 599 | 742.5
0.85 | 0.035579 | 153.49 | 599.9 | 743.1
0.86 | 0.036548 | 154.89 | 601.2 | 743.7
0.87 | 0.037809 | 156.23 | 602.5 | 744.1
0.88 | 0.038741 | 157.67 | 603.5 | 744.3
0.89 | 0.039838 | 158.84 | 604.8 | 744.7
0.9 | 0.040924 | 160.33 | 605.7 | 745.1
0.91 | 0.042134 | 161.76 | 606.8 | 745.7
0.92 | 0.043353 | 163.11 | 607.8 | 745.9
0.93 | 0.044472 | 164.59 | 609 | 746.1
0.94 | 0.045578 | 165.92 | 609.8 | 746.3
0.95 | 0.046721 | 167.32 | 610.8 | 746.9
0.96 | 0.04821 | 168.7 | 612.1 | 747.3
0.97 | 0.049409 | 170.18 | 613.1 | 747.3
0.98 | 0.050874 | 171.48 | 614 | 747.5
0.99 | 0.051939 | 172.93 | 615 | 747.6
1 | 0.053433 | 174.39 | 616.2 | 747.9