## I-V Characteristic (mA-mm)
VDS (V) | VGS = -0.300 V | VGS = 0.100 V | VGS = 0.500 V | VGS = 0.900 V
0 | 4.92e-06 | -0.51361 | -1.1388 | -5.672
0.01 | 0.0008948 | 7.939 | 15.749 | 12.599
0.02 | 0.0015391 | 15.608 | 32.409 | 30.443
0.03 | 0.0020258 | 22.899 | 48.818 | 48.347
0.04 | 0.0024035 | 29.625 | 65.65 | 66.14
0.05 | 0.0026948 | 35.586 | 81.65 | 84.24
0.06 | 0.0029397 | 41.224 | 97.66 | 101.74
0.07 | 0.003138 | 46.251 | 114.38 | 119.15
0.08 | 0.0033085 | 50.627 | 130.05 | 136.75
0.09 | 0.0034801 | 54.559 | 145.38 | 154.17
0.1 | 0.0036252 | 57.98 | 161 | 170.88
0.11 | 0.0037702 | 61.11 | 176.56 | 187.99
0.12 | 0.0039103 | 63.91 | 191.52 | 205.44
0.13 | 0.0040495 | 66.38 | 206.13 | 221.8
0.14 | 0.0041914 | 68.54 | 220.87 | 237.77
0.15 | 0.0043159 | 70.45 | 235.22 | 254.47
0.16 | 0.004466 | 72.26 | 248.75 | 270.42
0.17 | 0.00461 | 73.79 | 262.85 | 286.32
0.18 | 0.0047376 | 75.2 | 276.17 | 301.71
0.19 | 0.0049005 | 76.56 | 289 | 317.53
0.2 | 0.0050611 | 77.84 | 301.65 | 332.51
0.21 | 0.0052288 | 79.09 | 314.39 | 347.16
0.22 | 0.0053799 | 80.18 | 326.23 | 362.23
0.23 | 0.0055537 | 81.43 | 337.69 | 376.84
0.24 | 0.005692 | 82.74 | 349.07 | 390.7
0.25 | 0.005864 | 84.02 | 360.08 | 404.62
0.26 | 0.00604 | 85.45 | 370.4 | 418.71
0.27 | 0.00625 | 86.77 | 380.41 | 431.88
0.28 | 0.006437 | 88.17 | 390.38 | 444.83
0.29 | 0.006658 | 89.65 | 399.61 | 457.99
0.3 | 0.00685 | 90.9 | 408.38 | 470.34
0.31 | 0.007068 | 92.28 | 417.35 | 482.69
0.32 | 0.007259 | 93.36 | 425.6 | 494.44
0.33 | 0.007482 | 94.64 | 433.39 | 506.44
0.34 | 0.007725 | 95.83 | 440.92 | 517.64
0.35 | 0.007962 | 96.99 | 448.24 | 528.37
0.36 | 0.008203 | 98.11 | 455.28 | 539.48
0.37 | 0.00843 | 99.31 | 461.72 | 549.87
0.38 | 0.008704 | 100.38 | 467.92 | 559.96
0.39 | 0.008953 | 101.44 | 474.05 | 569.5
0.4 | 0.009251 | 102.62 | 479.88 | 578.6
0.41 | 0.009504 | 103.59 | 485.27 | 588.2
0.42 | 0.0098 | 104.79 | 490.38 | 597.2
0.43 | 0.010096 | 105.93 | 495.5 | 605.3
0.44 | 0.010398 | 106.99 | 500.4 | 613.5
0.45 | 0.010756 | 108.17 | 504.89 | 621.4
0.46 | 0.011115 | 109.19 | 509.3 | 629.1
0.47 | 0.01148 | 110.3 | 513.61 | 635.9
0.48 | 0.011819 | 111.46 | 517.87 | 642.9
0.49 | 0.012249 | 112.6 | 521.83 | 649.8
0.5 | 0.012685 | 113.6 | 525.61 | 655.8
0.51 | 0.013165 | 114.9 | 529.4 | 661.7
0.52 | 0.013626 | 115.95 | 533.18 | 667.7
0.53 | 0.014139 | 117.27 | 536.67 | 673.4
0.54 | 0.014693 | 118.4 | 540 | 678.4
0.55 | 0.015175 | 119.51 | 543.32 | 683.8
0.56 | 0.015824 | 120.81 | 546.66 | 688.2
0.57 | 0.016398 | 122 | 549.79 | 692.6
0.58 | 0.017088 | 123.2 | 552.81 | 696.9
0.59 | 0.017613 | 124.59 | 555.66 | 700.5
0.6 | 0.018325 | 125.62 | 558.62 | 704.4
0.61 | 0.019008 | 127.05 | 561.43 | 707.8
0.62 | 0.019687 | 128.28 | 564.06 | 711.2
0.63 | 0.020431 | 129.59 | 566.66 | 714.4
0.64 | 0.021243 | 130.88 | 569.09 | 717.2
0.65 | 0.021968 | 132.07 | 571.6 | 719.6
0.66 | 0.022708 | 133.37 | 573.6 | 722
0.67 | 0.023566 | 134.68 | 575.8 | 724.2
0.68 | 0.024391 | 136.05 | 578.2 | 726
0.69 | 0.025334 | 137.23 | 580.2 | 728.1
0.7 | 0.026171 | 138.59 | 582.1 | 729.7
0.71 | 0.027004 | 139.84 | 583.8 | 731.5
0.72 | 0.028004 | 141.18 | 585.8 | 732.9
0.73 | 0.02881 | 142.6 | 587.4 | 734.1
0.74 | 0.029888 | 143.67 | 589.4 | 735.1
0.75 | 0.030838 | 145.1 | 591 | 736.5
0.76 | 0.031908 | 146.43 | 592.6 | 737.7
0.77 | 0.032856 | 147.72 | 594 | 738.3
0.78 | 0.033912 | 149.12 | 595.6 | 739.1
0.79 | 0.034951 | 150.34 | 597.2 | 740
0.8 | 0.036091 | 151.77 | 598.4 | 740.9
0.81 | 0.037243 | 153.08 | 599.9 | 741.2
0.82 | 0.038252 | 154.45 | 601.1 | 741.9
0.83 | 0.039534 | 155.75 | 602.2 | 742.7
0.84 | 0.040556 | 157.13 | 603.7 | 743.1
0.85 | 0.041887 | 158.56 | 604.6 | 743.9
0.86 | 0.043115 | 159.92 | 605.8 | 744.3
0.87 | 0.044551 | 161.4 | 607.1 | 744.7
0.88 | 0.045614 | 162.58 | 608.2 | 744.9
0.89 | 0.046967 | 164.17 | 609.2 | 745.2
0.9 | 0.048403 | 165.54 | 610.3 | 745.9
0.91 | 0.049699 | 167.02 | 611.5 | 746.1
0.92 | 0.050966 | 168.42 | 612.7 | 746.3
0.93 | 0.052365 | 169.71 | 613.5 | 746.7
0.94 | 0.053901 | 171.36 | 614.3 | 747.3
0.95 | 0.055098 | 172.8 | 615.6 | 747.1
0.96 | 0.05679 | 174.19 | 616.4 | 747.5
0.97 | 0.05802 | 175.59 | 617.6 | 747.6
0.98 | 0.05936 | 177.03 | 618.7 | 748.1
0.99 | 0.06132 | 178.48 | 619.8 | 748.3
1 | 0.06275 | 179.94 | 620.9 | 748.4