## I-V Characteristic (mA-mm)
VDS (V) | VGS = -0.300 V | VGS = 0.100 V | VGS = 0.500 V | VGS = 0.900 V
0 | 1.0799e-05 | -0.5202 | -1.0783 | -5.574
0.01 | 0.0008947 | 7.844 | 15.582 | 12.444
0.02 | 0.0015492 | 15.668 | 32.584 | 30.679
0.03 | 0.0020346 | 22.939 | 48.816 | 48.434
0.04 | 0.0024169 | 29.689 | 65.74 | 66.2
0.05 | 0.0027144 | 35.815 | 81.8 | 84.11
0.06 | 0.0029462 | 41.312 | 97.68 | 101.64
0.07 | 0.0031581 | 46.344 | 113.96 | 118.99
0.08 | 0.0033336 | 50.833 | 129.83 | 136.53
0.09 | 0.0035017 | 54.798 | 145.56 | 154.24
0.1 | 0.0036404 | 58.16 | 160.71 | 170.75
0.11 | 0.0037837 | 61.39 | 176.39 | 187.83
0.12 | 0.0039236 | 64.14 | 191.42 | 204.92
0.13 | 0.0040443 | 66.52 | 205.79 | 221.24
0.14 | 0.0041942 | 68.74 | 220.6 | 237.73
0.15 | 0.0043281 | 70.65 | 235.06 | 254.1
0.16 | 0.0044769 | 72.49 | 248.73 | 270.22
0.17 | 0.0046181 | 73.98 | 262.35 | 285.78
0.18 | 0.0047651 | 75.48 | 275.97 | 301.5
0.19 | 0.0049317 | 76.85 | 288.95 | 317.32
0.2 | 0.0050783 | 78 | 301.42 | 332.2
0.21 | 0.0052352 | 79.24 | 313.93 | 346.96
0.22 | 0.0054018 | 80.43 | 325.87 | 361.93
0.23 | 0.0055552 | 81.66 | 337.56 | 376.7
0.24 | 0.00567 | 82.86 | 348.73 | 390.45
0.25 | 0.005874 | 84.19 | 359.73 | 404.39
0.26 | 0.006059 | 85.49 | 370.06 | 418.32
0.27 | 0.006272 | 86.94 | 380.02 | 431.42
0.28 | 0.006444 | 88.35 | 390.07 | 444.69
0.29 | 0.00665 | 89.65 | 399.25 | 457.62
0.3 | 0.006853 | 91.02 | 408.01 | 470.09
0.31 | 0.007048 | 92.26 | 416.85 | 482.27
0.32 | 0.007275 | 93.48 | 425.2 | 494.08
0.33 | 0.0075 | 94.76 | 433.1 | 506.12
0.34 | 0.007712 | 95.77 | 440.5 | 517.49
0.35 | 0.007916 | 97.05 | 447.79 | 528.26
0.36 | 0.008194 | 98.15 | 454.88 | 539.03
0.37 | 0.008423 | 99.39 | 461.38 | 549.71
0.38 | 0.008686 | 100.37 | 467.54 | 559.8
0.39 | 0.008927 | 101.46 | 473.53 | 569.46
0.4 | 0.009193 | 102.59 | 479.4 | 578.8
0.41 | 0.009488 | 103.74 | 484.89 | 588.2
0.42 | 0.009752 | 104.82 | 489.98 | 596.8
0.43 | 0.010072 | 105.81 | 494.99 | 605.1
0.44 | 0.010412 | 106.97 | 499.88 | 613.5
0.45 | 0.010733 | 108.06 | 504.57 | 621.4
0.46 | 0.011035 | 109.2 | 508.91 | 628.7
0.47 | 0.011435 | 110.29 | 513.17 | 635.9
0.48 | 0.011809 | 111.28 | 517.37 | 642.8
0.49 | 0.01225 | 112.48 | 521.44 | 649.4
0.5 | 0.012648 | 113.66 | 525.21 | 655.7
0.51 | 0.013129 | 114.77 | 528.95 | 661.7
0.52 | 0.013606 | 116.02 | 532.66 | 667.7
0.53 | 0.014041 | 117.07 | 536.29 | 673.3
0.54 | 0.014585 | 118.27 | 539.68 | 678.4
0.55 | 0.015152 | 119.55 | 542.97 | 683.8
0.56 | 0.015743 | 120.68 | 546.17 | 688.2
0.57 | 0.016266 | 121.85 | 549.43 | 692.8
0.58 | 0.016942 | 123.11 | 552.42 | 697.1
0.59 | 0.017532 | 124.35 | 555.29 | 701.1
0.6 | 0.018244 | 125.57 | 558.27 | 704.6
0.61 | 0.0188 | 126.91 | 560.97 | 708
0.62 | 0.019562 | 128.01 | 563.71 | 711.4
0.63 | 0.020254 | 129.45 | 566.24 | 714.4
0.64 | 0.020953 | 130.72 | 568.79 | 717.2
0.65 | 0.021805 | 131.92 | 570.9 | 719.7
0.66 | 0.022644 | 133.33 | 573.4 | 722.1
0.67 | 0.023532 | 134.54 | 575.4 | 724.5
0.68 | 0.024255 | 135.83 | 577.8 | 726.7
0.69 | 0.02509 | 137.12 | 579.7 | 728.3
0.7 | 0.025972 | 138.44 | 581.6 | 730
0.71 | 0.026847 | 139.68 | 583.7 | 731.6
0.72 | 0.027695 | 140.94 | 585.4 | 733.3
0.73 | 0.028687 | 142.26 | 587.3 | 734.9
0.74 | 0.029656 | 143.58 | 588.8 | 735.5
0.75 | 0.030534 | 144.9 | 590.6 | 736.7
0.76 | 0.031535 | 146.09 | 591.9 | 738.1
0.77 | 0.032614 | 147.46 | 593.8 | 738.9
0.78 | 0.033727 | 148.81 | 595 | 739.9
0.79 | 0.034756 | 150.17 | 596.8 | 740.7
0.8 | 0.035749 | 151.56 | 597.8 | 741.1
0.81 | 0.036927 | 152.69 | 599.4 | 741.9
0.82 | 0.037845 | 154.16 | 600.6 | 742.7
0.83 | 0.039135 | 155.56 | 601.9 | 743.1
0.84 | 0.04033 | 156.93 | 603 | 744.1
0.85 | 0.041513 | 158.34 | 604.2 | 744.3
0.86 | 0.042555 | 159.55 | 605.4 | 744.7
0.87 | 0.043967 | 161 | 606.6 | 745.3
0.88 | 0.045302 | 162.43 | 607.5 | 745.7
0.89 | 0.046546 | 163.95 | 608.8 | 745.9
0.9 | 0.047835 | 165.17 | 609.8 | 746.3
0.91 | 0.049127 | 166.63 | 610.8 | 746.9
0.92 | 0.050616 | 168.14 | 612.2 | 747.1
0.93 | 0.051823 | 169.58 | 613 | 747.1
0.94 | 0.053262 | 171.01 | 614 | 747.5
0.95 | 0.054619 | 172.32 | 615 | 747.6
0.96 | 0.05639 | 173.81 | 616.3 | 748.2
0.97 | 0.05772 | 175.29 | 617 | 748.3
0.98 | 0.05892 | 176.64 | 618.3 | 748.9
0.99 | 0.06073 | 178.24 | 619.2 | 749.1
1 | 0.062 | 179.5 | 619.9 | 749.1