## I-V Characteristic (mA-mm)
VDS (V) | VGS = -0.300 V | VGS = 0.100 V | VGS = 0.500 V | VGS = 0.900 V
0 | 6.156e-07 | -0.5216 | -0.8478 | -5.33
0.01 | 0.0010238 | 7.845 | 15.617 | 12.623
0.02 | 0.0017801 | 15.869 | 32.156 | 30.363
0.03 | 0.0023511 | 23.246 | 48.693 | 48.107
0.04 | 0.0027918 | 30.048 | 65.17 | 65.84
0.05 | 0.0031396 | 36.216 | 81.49 | 83.53
0.06 | 0.0034136 | 41.953 | 97.09 | 101.34
0.07 | 0.0036636 | 47.113 | 113.67 | 118.79
0.08 | 0.0038755 | 51.605 | 129.46 | 135.6
0.09 | 0.0040734 | 55.665 | 144.7 | 153.09
0.1 | 0.0042388 | 59.14 | 159.99 | 170.24
0.11 | 0.0044137 | 62.39 | 175.64 | 186.79
0.12 | 0.0045803 | 65.35 | 190.78 | 203.9
0.13 | 0.0047226 | 67.86 | 205.03 | 220.56
0.14 | 0.0049009 | 70.03 | 219.75 | 236.52
0.15 | 0.0050735 | 72.17 | 234.24 | 252.62
0.16 | 0.005242 | 73.95 | 247.88 | 268.84
0.17 | 0.0054125 | 75.6 | 261.41 | 284.85
0.18 | 0.0055879 | 77.02 | 275.08 | 299.86
0.19 | 0.005659 | 78.45 | 288 | 315.39
0.2 | 0.005869 | 79.83 | 300.38 | 330.81
0.21 | 0.006074 | 80.95 | 313.16 | 345.54
0.22 | 0.006278 | 82.34 | 325.16 | 359.95
0.23 | 0.006491 | 83.45 | 336.46 | 374.74
0.24 | 0.006673 | 84.76 | 347.71 | 388.87
0.25 | 0.006919 | 86.07 | 358.79 | 402.35
0.26 | 0.007145 | 87.51 | 369.29 | 416.24
0.27 | 0.007386 | 89.01 | 379.06 | 429.82
0.28 | 0.007596 | 90.36 | 389.02 | 442.59
0.29 | 0.007835 | 91.8 | 398.49 | 455.26
0.3 | 0.008091 | 93.17 | 407.28 | 467.87
0.31 | 0.008341 | 94.46 | 415.92 | 480.44
0.32 | 0.008591 | 95.59 | 424.39 | 491.88
0.33 | 0.008874 | 96.99 | 432.37 | 503.71
0.34 | 0.009122 | 98.15 | 439.79 | 515.31
0.35 | 0.009388 | 99.27 | 447.11 | 526.26
0.36 | 0.009678 | 100.6 | 454.17 | 536.83
0.37 | 0.009983 | 101.5 | 460.8 | 547.24
0.38 | 0.010313 | 102.82 | 466.98 | 557.48
0.39 | 0.010605 | 103.86 | 472.94 | 567.31
0.4 | 0.01091 | 104.98 | 478.85 | 576.4
0.41 | 0.011268 | 106.17 | 484.43 | 586
0.42 | 0.011557 | 107.24 | 489.52 | 594.3
0.43 | 0.011945 | 108.45 | 494.51 | 602.8
0.44 | 0.012348 | 109.49 | 499.51 | 611
0.45 | 0.012737 | 110.58 | 504.19 | 619.5
0.46 | 0.013115 | 111.66 | 508.54 | 626.9
0.47 | 0.013583 | 112.88 | 512.81 | 634.1
0.48 | 0.014043 | 113.92 | 517.07 | 640.9
0.49 | 0.014573 | 115.15 | 521.19 | 647.7
0.5 | 0.015081 | 116.28 | 525.04 | 654.2
0.51 | 0.015647 | 117.37 | 528.76 | 660.1
0.52 | 0.016195 | 118.64 | 532.5 | 666
0.53 | 0.016745 | 119.83 | 536.22 | 671.6
0.54 | 0.017415 | 121.02 | 539.52 | 677.2
0.55 | 0.018116 | 122.38 | 542.86 | 681.8
0.56 | 0.018804 | 123.42 | 546.21 | 686.6
0.57 | 0.019435 | 124.74 | 549.4 | 691.4
0.58 | 0.020193 | 125.99 | 552.53 | 695.8
0.59 | 0.020947 | 127.29 | 555.36 | 699.7
0.6 | 0.02177 | 128.51 | 558.33 | 703.2
0.61 | 0.022617 | 129.77 | 561.15 | 706.8
0.62 | 0.02342 | 131.1 | 563.92 | 710.2
0.63 | 0.024302 | 132.4 | 566.39 | 713.4
0.64 | 0.025124 | 133.77 | 569.01 | 716.2
0.65 | 0.026094 | 134.96 | 571.3 | 718.8
0.66 | 0.027099 | 136.23 | 573.7 | 721.7
0.67 | 0.028202 | 137.61 | 575.8 | 723.6
0.68 | 0.029049 | 138.95 | 578 | 725.9
0.69 | 0.030073 | 140.4 | 580.2 | 728.1
0.7 | 0.031059 | 141.48 | 582 | 729.5
0.71 | 0.032187 | 142.86 | 584 | 731.1
0.72 | 0.033292 | 144.23 | 586 | 732.7
0.73 | 0.034441 | 145.58 | 588 | 734.1
0.74 | 0.035546 | 146.93 | 589.6 | 735.5
0.75 | 0.036574 | 148.15 | 591 | 736.7
0.76 | 0.03786 | 149.54 | 592.8 | 737.9
0.77 | 0.039187 | 150.9 | 594.4 | 738.9
0.78 | 0.040454 | 152.24 | 595.8 | 739.9
0.79 | 0.041541 | 153.54 | 597.4 | 740.7
0.8 | 0.042933 | 154.94 | 598.8 | 741.2
0.81 | 0.044179 | 156.26 | 600 | 742
0.82 | 0.045415 | 157.75 | 601.4 | 742.7
0.83 | 0.0469 | 159.15 | 602.8 | 743.5
0.84 | 0.04851 | 160.39 | 603.8 | 743.9
0.85 | 0.049758 | 161.88 | 605.3 | 744.4
0.86 | 0.051274 | 163.31 | 606.2 | 745.1
0.87 | 0.052767 | 164.71 | 607.4 | 745.5
0.88 | 0.054377 | 166.19 | 608.6 | 746.1
0.89 | 0.056014 | 167.52 | 609.5 | 746.6
0.9 | 0.05754 | 169.09 | 610.9 | 746.9
0.91 | 0.05924 | 170.5 | 611.9 | 747.1
0.92 | 0.06054 | 171.92 | 613 | 747.6
0.93 | 0.06237 | 173.36 | 614 | 748.1
0.94 | 0.06395 | 174.83 | 615 | 748.5
0.95 | 0.06577 | 176.29 | 616.3 | 748.9
0.96 | 0.06748 | 177.83 | 617.1 | 749
0.97 | 0.06898 | 179.3 | 618.2 | 749.3
0.98 | 0.0711 | 180.58 | 619.1 | 749.5
0.99 | 0.07295 | 182.17 | 620.2 | 750
1 | 0.07465 | 183.6 | 621.4 | 750.1